## Converted
C | Mn | Si | Cr | Ni | Mo | V | Co | Al | W | Cu | Nb | Ti | B | N | O | P | S | Ms(K) | vec_bar | ebya_bar | cte_bar | en_wsd | en_rms | en_lmis | enC_rms | enFe_rms | ar_wsd | ar_rms | ar_lmis | arC_rms | arFe_rms | lp_fcc | lp_bcc | cbya | Sconf | Sconf_fcc | Sconf_bcc | dGc
0.0004646822 | 0 | 9.936262e-05 | 0 | 0 | 0 | 0 | 0 | 0 | 0 | 0 | 0 | 0 | 0 | 0 | 0.0002093065 | 3.603888e-05 | 6.962263e-05 | 818 | 7.997078 | 1.053149 | 1.179319e-05 | 0.03153331 | 0.01751065 | 0.001613697 | 0.2923983 | 0.01752425 | 1.386745 | 0.01109741 | 0.0777904 | 0.6231314 | 0.01109833 | 357.833 | 286.6697 | 1.000438 | 0.06791983 | 0.06791605 | 0.07407382 | 1115.15
0.0007899511 | 0 | 0 | 0 | 0 | 0 | 0 | 0 | 0 | 0 | 0 | 0 | 0 | 0 | 0 | 0 | 0 | 0 | 793 | 7.99684 | 1.052267 | 1.179629e-05 | 0.02090265 | 0.0116088 | 0.001174519 | 0.2923373 | 0.01161718 | 1.348558 | 0.01079174 | 0.0757754 | 0.6231304 | 0.01079273 | 357.8561 | 286.691 | 1.000744 | 0.0534847 | 0.05347951 | 0.06069699 | 1122.677
0.003708895 | 0 | 0 | 0 | 0 | 0 | 0 | 0 | 0 | 0 | 0 | 0 | 0 | 0 | 0 | 0 | 0 | 0 | 780 | 7.985164 | 1.060645 | 1.178257e-05 | 0.04522601 | 0.0250871 | 0.005498366 | 0.29191 | 0.02517229 | 2.917807 | 0.02337575 | 0.3547333 | 0.6222195 | 0.02338587 | 358.064 | 286.8794 | 1.003495 | 0.2033796 | 0.2032648 | 0.2371818 | 1254.151
0.005083658 | 0 | 0.004150496 | 0 | 0 | 0 | 0 | 0 | 0 | 0 | 0 | 0 | 0 | 0 | 0 | 0 | 0 | 0 | 774 | 7.963063 | 1.076834 | 1.173792e-05 | 0.05340092 | 0.02959707 | 0.008475157 | 0.2915335 | 0.02976159 | 3.542994 | 0.02841357 | 0.6082823 | 0.6211058 | 0.02844966 | 358.163 | 286.9556 | 1.004791 | 0.4889385 | 0.4887225 | 0.535231 | 1416.894
0.003468267 | 0.005358375 | 0.005932934 | 0 | 0 | 0 | 0 | 0 | 0 | 0 | 0.00253478 | 0 | 0.0002204692 | 0 | 0 | 0 | 0 | 0 | 773 | 7.963759 | 1.077349 | 1.179337e-05 | 0.04526652 | 0.02510574 | 0.007467562 | 0.2918029 | 0.02520452 | 3.101366 | 0.02485251 | 0.5995731 | 0.621966 | 0.02486728 | 358.14876 | 286.8782 | 1.003268 | 0.9349883 | 0.934888 | 0.9666021 | 1489.95
0.002771941 | 0.005656225 | 0.008100533 | 0.0001067188 | 0.0004727077 | 5.783183e-05 | 0 | 0 | 0 | 0 | 0.000349288 | 0 | 0 | 0 | 0.0002812763 | 0 | 0 | 0 | 773 | 7.951674 | 1.083003 | 1.176638e-05 | 0.04594936 | 0.0254836 | 0.007415937 | 0.2917956 | 0.02558528 | 3.04053 | 0.02436838 | 0.6201745 | 0.6216915 | 0.02439159 | 358.07552 | 286.8342 | 1.002866 | 0.9352213 | 0.9351435 | 0.9630589 | 1468.325
0.001852511 | 0.01204908 | 0.005941815 | 0.0002139633 | 0.0001895487 | 0.00191315 | 0.0009827675 | 0 | 0.001175136 | 0 | 0 | 0 | 0 | 0 | 0 | 0 | 3.591832e-05 | 1.734743e-05 | 769 | 7.943932 | 1.075871 | 1.185066e-05 | 0.03847925 | 0.02137307 | 0.00767459 | 0.2927017 | 0.02137831 | 2.642699 | 0.02114816 | 0.6333483 | 0.623817 | 0.02114388 | 358.19627 | 286.8852 | 1.001745 | 1.248201 | 1.248172 | 1.265103 | 1466.994
0.002783499 | 0.004361283 | 0 | 0 | 0 | 0 | 0 | 0 | 0 | 0 | 0 | 0 | 0 | 0 | 0 | 0 | 0 | 0 | 766 | 7.984505 | 1.057989 | 1.183009e-05 | 0.03934765 | 0.02183732 | 0.004564544 | 0.2921342 | 0.02188403 | 2.572209 | 0.02059466 | 0.3272638 | 0.6229343 | 0.02059419 | 358.03885 | 286.8459 | 1.002623 | 0.3924533 | 0.3923887 | 0.417836 | 1352.27
0.002783559 | 0.003042821 | 0 | 0 | 0 | 0 | 0 | 0 | 0 | 0 | 0 | 0 | 0 | 0 | 0 | 0 | 0 | 0 | 766 | 7.985823 | 1.057989 | 1.181704e-05 | 0.03930299 | 0.02181174 | 0.004433763 | 0.2921074 | 0.021861 | 2.559259 | 0.02049248 | 0.3089477 | 0.6228055 | 0.02049377 | 358.0265 | 286.838 | 1.002623 | 0.3310922 | 0.3310276 | 0.3564754 | 1330.733
0.005096803 | 0 | 0 | 0 | 0.01014563 | 0 | 0 | 0 | 0 | 0 | 0 | 0 | 0 | 0 | 0 | 0 | 0 | 0 | 762 | 7.999904 | 1.065744 | 1.179228e-05 | 0.05352571 | 0.02966065 | 0.009135672 | 0.2914038 | 0.02984629 | 3.433433 | 0.02751461 | 0.5470554 | 0.6221945 | 0.02752087 | 358.1416 | 287.0399 | 1.004803 | 0.7367335 | 0.7365164 | 0.7831454 | 1313.535
0.002313089 | 0.009911843 | 0.0065288 | 0.0001068639 | 0.0005680199 | 0.0003474624 | 0 | 0 | 0 | 0 | 0.0002623219 | 0 | 0 | 0 | 0.000178516 | 0 | 0 | 0 | 761 | 7.955199 | 1.076757 | 1.182406e-05 | 0.04146199 | 0.02300713 | 0.006738506 | 0.2920681 | 0.023065 | 2.80043 | 0.02242881 | 0.5864199 | 0.6226033 | 0.02243198 | 358.0905 | 286.8445 | 1.002341 | 1.033716 | 1.033664 | 1.056441 | 1471.012
0.005093783 | 0.004657056 | 0 | 0 | 0 | 0 | 0 | 0 | 0 | 0 | 0 | 0 | 0 | 0 | 0 | 0 | 0 | 0 | 759 | 7.974968 | 1.064619 | 1.182216e-05 | 0.05309033 | 0.02943646 | 0.008004477 | 0.2918019 | 0.02956075 | 3.452444 | 0.02766645 | 0.5514074 | 0.6222422 | 0.02767153 | 358.2067 | 286.9966 | 1.0048 | 0.5121946 | 0.5119778 | 0.5585791 | 1431.246
0.005081109 | 0.003534596 | 0.004345958 | 0.005015013 | 0 | 0 | 0 | 0 | 0 | 0 | 0 | 0 | 0 | 0 | 0 | 0 | 0 | 0 | 759 | 7.948727 | 1.076751 | 1.173652e-05 | 0.05460285 | 0.03027847 | 0.01036153 | 0.291924 | 0.03039214 | 3.593893 | 0.0288109 | 0.7126487 | 0.6217639 | 0.02882586 | 358.22445 | 287.0011 | 1.004788 | 0.9544957 | 0.95428 | 1.000765 | 1511.872
0.005065847 | 0.004732201 | 0.01102921 | 0 | 0 | 0 | 0 | 0 | 0 | 0 | 0 | 0 | 0 | 0 | 0 | 0 | 0 | 0 | 753 | 7.930888 | 1.097075 | 1.172157e-05 | 0.05423297 | 0.0300491 | 0.01047541 | 0.2913424 | 0.03024778 | 3.774146 | 0.03028414 | 0.8736697 | 0.6204395 | 0.03034222 | 358.20765 | 286.9622 | 1.004774 | 1.017923 | 1.017709 | 1.064054 | 1535.115
0.005557193 | 0.004556094 | 0.003168774 | 0 | 0 | 0.002782593 | 0 | 0 | 0 | 0 | 0 | 0 | 0 | 0 | 0 | 0 | 0 | 0 | 752 | 7.954975 | 1.076243 | 1.177036e-05 | 0.05849698 | 0.03243784 | 0.0112302 | 0.2920403 | 0.03255176 | 3.771754 | 0.03023291 | 0.7650668 | 0.6221466 | 0.03023681 | 358.38755 | 287.1026 | 1.005237 | 0.8644025 | 0.8641443 | 0.9149924 | 1494.988
0.005102645 | 0.004360909 | 0.004562759 | 0 | 0 | 0.005574528 | 0 | 0 | 0 | 0 | 0 | 0 | 0 | 0 | 0 | 0 | 0 | 0 | 752 | 7.945828 | 1.08 | 1.173819e-05 | 0.05914997 | 0.03281974 | 0.01268493 | 0.2924869 | 0.03288524 | 3.747995 | 0.03003316 | 0.8375381 | 0.6226225 | 0.03002869 | 358.50145 | 287.1545 | 1.004809 | 1.027366 | 1.027148 | 1.073831 | 1507.122
0.005082775 | 0.004646992 | 0.004347382 | 0 | 0 | 0 | 0 | 0 | 0 | 0 | 0 | 0 | 0 | 0 | 0 | 0 | 0 | 0 | 751 | 7.957632 | 1.077412 | 1.178212e-05 | 0.05354609 | 0.02968099 | 0.008981222 | 0.29162 | 0.02983294 | 3.5833 | 0.02872999 | 0.6787505 | 0.6215283 | 0.02875171 | 358.2067 | 286.9828 | 1.00479 | 0.7435478 | 0.7433319 | 0.7898323 | 1479.029
0.006936508 | 0 | 0 | 0 | 0 | 0 | 0 | 0 | 0 | 0 | 0 | 0 | 0 | 0 | 0 | 0 | 0 | 0 | 749 | 7.972254 | 1.069908 | 1.17674e-05 | 0.06174928 | 0.03420708 | 0.01024993 | 0.2914368 | 0.03442476 | 3.983824 | 0.03195571 | 0.6612857 | 0.6212108 | 0.03198171 | 358.295 | 287.0874 | 1.006538 | 0.3441669 | 0.343764 | 0.4072598 | 1343.892
0.00461861 | 0.003534152 | 0.004542931 | 0.0106689 | 0 | 0 | 0 | 0 | 0 | 0 | 0 | 0 | 0 | 0 | 0 | 0 | 0 | 0 | 746 | 7.938482 | 1.07527 | 1.169787e-05 | 0.05349582 | 0.02968385 | 0.01139133 | 0.2923507 | 0.02974471 | 3.472534 | 0.02782741 | 0.7298485 | 0.6222629 | 0.02783188 | 358.22325 | 286.999 | 1.004352 | 1.170891 | 1.170713 | 1.21296 | 1541.534
0.004164319 | 0.01041945 | 0.005540596 | 0.0001068833 | 9.468722e-05 | 0.001795549 | 0.00109096 | 0 | 0.0004325469 | 0 | 0 | 0.0005383659 | 0 | 0 | 0 | 0 | 0 | 0 | 746 | 7.940095 | 1.079733 | 1.181821e-05 | 0.05269398 | 0.0292414 | 0.01085547 | 0.2923881 | 0.02929623 | 3.47216 | 0.02781237 | 0.8096253 | 0.6229631 | 0.02780591 | 358.36701 | 287.022 | 1.003924 | 1.256381 | 1.256236 | 1.294323 | 1536.912
0.004615316 | 0.003531632 | 0.004539691 | 0.02100275 | 0 | 0 | 0 | 0 | 0 | 0 | 0 | 0 | 0 | 0 | 0 | 0 | 0 | 0 | 745 | 7.917843 | 1.073908 | 1.162659e-05 | 0.05564907 | 0.03090528 | 0.01438017 | 0.2930215 | 0.03091816 | 3.511078 | 0.0281246 | 0.8287419 | 0.6229711 | 0.02811774 | 358.28145 | 287.0504 | 1.004349 | 1.525754 | 1.525577 | 1.567794 | 1603.543
0.004346959 | 0.0106158 | 0.003559813 | 0.0005341166 | 0.0009463408 | 5.788844e-05 | 0 | 0 | 0 | 0 | 0.0009614823 | 5.978487e-05 | 0 | 0 | 0.0003965516 | 0 | 0 | 0 | 745 | 7.959981 | 1.074566 | 1.184891e-05 | 0.05602667 | 0.03106346 | 0.009790701 | 0.2918621 | 0.03119082 | 3.530877 | 0.02829216 | 0.7278798 | 0.6224778 | 0.02829204 | 358.25765 | 286.9846 | 1.004455 | 1.120427 | 1.120239 | 1.163631 | 1542.669
0.001850258 | 0.01213555 | 0.008110605 | 0.0001068515 | 0.0104125 | 0.0004053261 | 0 | 0 | 0 | 0 | 0.0004371529 | 0 | 0 | 0 | 0.0004759877 | 0 | 0 | 0 | 745 | 7.967705 | 1.082364 | 1.184635e-05 | 0.04507459 | 0.02499952 | 0.008960509 | 0.2918048 | 0.02509752 | 2.860858 | 0.02290747 | 0.709766 | 0.6230253 | 0.02290453 | 358.0802 | 286.8939 | 1.002173 | 1.631951 | 1.631906 | 1.65317 | 1496.982
0.005495375 | 0.004305172 | 0.02154298 | 0 | 0 | 0 | 0 | 0 | 0 | 0 | 0 | 0 | 0 | 0 | 0 | 0 | 0 | 0 | 743 | 7.887541 | 1.129324 | 1.16186e-05 | 0.0574624 | 0.03181094 | 0.01339621 | 0.2908265 | 0.03211925 | 4.172464 | 0.03352906 | 1.209933 | 0.6185239 | 0.0336756 | 358.23685 | 286.9557 | 1.005179 | 1.376669 | 1.376417 | 1.426698 | 1612.049
0.002777506 | 0.01224602 | 0.004949265 | 0 | 0 | 0.001448698 | 0.0008731747 | 0 | 0.000618212 | 0 | 0 | 0 | 0 | 0 | 0.0001190877 | 0 | 0.0002513142 | 1.733956e-05 | 743 | 7.947093 | 1.075686 | 1.185195e-05 | 0.04613839 | 0.02561142 | 0.008667647 | 0.2924351 | 0.02564557 | 3.015383 | 0.02414166 | 0.6817104 | 0.6233576 | 0.02413536 | 358.22825 | 286.9312 | 1.002725 | 1.189811 | 1.189741 | 1.216223 | 1496.792
0.001856131 | 0.01927561 | 0.002182923 | 0 | 0 | 0.001974976 | 0.0009846879 | 0 | 0.0004131341 | 0 | 0 | 0 | 0 | 0 | 0.0003581239 | 0 | 0 | 0 | 743 | 7.954524 | 1.064515 | 1.194529e-05 | 0.04450025 | 0.02472059 | 0.008025308 | 0.2929249 | 0.02472246 | 2.699887 | 0.02159266 | 0.6295505 | 0.6248447 | 0.02160115 | 358.2651 | 286.9396 | 1.002072 | 1.272282 | 1.272241 | 1.292481 | 1497.79
0.006477018 | 0.005259644 | 0.003957073 | 0.003206097 | 0.000795273 | 0.003243167 | 0 | 0.002168673 | 0 | 6.347541e-05 | 0 | 4.186766e-05 | 0 | 0 | 0.0003967246 | 0 | 0 | 0 | 740 | 7.942422 | 1.082595 | 1.173894e-05 | 0.06868792 | 0.03807367 | 0.01544334 | 0.2920999 | 0.03822718 | 4.224302 | 0.0338728 | 0.9780103 | 0.622044 | 0.03387355 | 358.52147 | 287.1996 | 1.006464 | 1.39294 | 1.392544 | 1.455464 | 1558.512
0.005549266 | 0.004549595 | 0.005932976 | 0.009079912 | 0.001514134 | 0.00347328 | 0 | 0 | 0 | 0 | 0 | 0 | 0 | 0 | 0 | 0 | 0 | 0 | 740 | 7.927443 | 1.083596 | 1.167983e-05 | 0.06123973 | 0.0339805 | 0.01520701 | 0.2925791 | 0.03404407 | 3.900532 | 0.03126051 | 0.9618853 | 0.6225197 | 0.0312561 | 358.47255 | 287.1712 | 1.00523 | 1.543253 | 1.542996 | 1.593771 | 1593.637
0.00461213 | 0.01492345 | 0.007100698 | 0 | 0 | 0 | 0.0002174898 | 0 | 0.0009444344 | 0 | 0 | 0 | 0 | 0 | 0 | 0 | 0.0002503887 | 0.0001382057 | 738 | 7.931823 | 1.087668 | 1.186609e-05 | 0.05347814 | 0.02965249 | 0.01082794 | 0.2918367 | 0.0297735 | 3.656186 | 0.02929992 | 0.9069547 | 0.6223962 | 0.02930009 | 358.29996 | 287.0079 | 1.004346 | 1.348556 | 1.348379 | 1.390567 | 1580.945
0.004107211 | 0.01442776 | 0.007696949 | 0 | 0 | 0 | 0 | 0 | 0.0001232596 | 0 | 0 | 0 | 0.0003242336 | 0 | 0.0001226763 | 0 | 0 | 0 | 738 | 7.936074 | 1.085249 | 1.185163e-05 | 0.05158356 | 0.02860631 | 0.009891348 | 0.2918909 | 0.02871343 | 3.511023 | 0.02813559 | 0.8466111 | 0.622314 | 0.02813868 | 358.25065 | 286.9685 | 1.003981 | 1.267483 | 1.267333 | 1.306021 | 1562.903
0.003702945 | 0.00981601 | 0.003167191 | 0.0007484516 | 0.001420818 | 0.0001158835 | 0 | 0 | 0 | 0 | 0.001662271 | 0.0001196798 | 0 | 0 | 0.0003770709 | 0 | 0 | 0 | 738 | 7.967313 | 1.071508 | 1.184976e-05 | 0.05265428 | 0.02920195 | 0.008917145 | 0.2919655 | 0.02930331 | 3.295142 | 0.02639522 | 0.6534869 | 0.6227524 | 0.02639275 | 358.22315 | 286.9457 | 1.00383 | 1.128234 | 1.128095 | 1.16541 | 1522.458
0.005082772 | 0.01070828 | 0.004149772 | 0 | 0 | 0 | 0 | 0 | 0 | 0 | 0 | 0 | 0 | 0 | 0 | 0 | 0 | 0 | 736 | 7.952362 | 1.076829 | 1.184395e-05 | 0.05368625 | 0.02976406 | 0.00953305 | 0.2917518 | 0.0298975 | 3.621551 | 0.02902611 | 0.7564876 | 0.6221536 | 0.02903142 | 358.2637 | 287.0198 | 1.00479 | 0.9805171 | 0.9803012 | 1.026802 | 1533.791
0.004617989 | 0.01383182 | 0.006122258 | 0.000640048 | 0.0007560192 | 0.0001156158 | 0 | 0 | 0 | 0 | 0.001309288 | 0.000179105 | 0 | 0 | 0.0003920398 | 0 | 0 | 0 | 736 | 7.945422 | 1.082885 | 1.185561e-05 | 0.05786948 | 0.03208069 | 0.01123915 | 0.2918185 | 0.03222162 | 3.722187 | 0.02983108 | 0.8793921 | 0.622341 | 0.02983162 | 358.32793 | 287.0147 | 1.004706 | 1.391134 | 1.390924 | 1.436758 | 1597.577
0.005076502 | 0.01241032 | 0.006118297 | 0 | 0 | 0 | 0.000870501 | 0 | 0 | 0 | 0 | 0 | 0 | 0 | 0.0001978718 | 0 | 0 | 0 | 735 | 7.939605 | 1.08327 | 1.183742e-05 | 0.05734905 | 0.03179202 | 0.01110233 | 0.2917991 | 0.03193348 | 3.774149 | 0.030254 | 0.8730784 | 0.622048 | 0.03026001 | 358.30525 | 287.032 | 1.004963 | 1.202788 | 1.202556 | 1.250812 | 1568.264
0.004341183 | 0.01332785 | 0.006122644 | 0.0004267256 | 0.0004725418 | 5.781153e-05 | 0 | 0 | 0 | 0 | 0.0009602049 | 5.970544e-05 | 0 | 0 | 0.0003841441 | 0 | 0 | 0 | 735 | 7.946342 | 1.082023 | 1.185233e-05 | 0.05613213 | 0.03111987 | 0.01049119 | 0.2918183 | 0.03125364 | 3.621171 | 0.02902042 | 0.8346065 | 0.6223 | 0.02902274 | 358.28304 | 286.989 | 1.004438 | 1.296544 | 1.296358 | 1.339583 | 1579.648
0.005466663 | 0.003983887 | 0.03195081 | 0 | 0 | 0 | 0 | 0 | 0 | 0 | 0 | 0 | 0 | 0 | 0 | 0 | 0 | 0 | 734 | 7.846346 | 1.159944 | 1.15198e-05 | 0.05838249 | 0.0322988 | 0.01558143 | 0.2903838 | 0.03270654 | 4.412466 | 0.03550246 | 1.494902 | 0.6167747 | 0.0357586 | 358.234 | 286.9207 | 1.005152 | 1.671601 | 1.671351 | 1.721369 | 1664.778
0.003234202 | 0.01363668 | 0.005730125 | 0 | 0 | 0 | 0.0008714982 | 0 | 0.0007404301 | 0 | 0 | 0 | 0 | 0 | 0.0002377182 | 0 | 8.958273e-05 | 6.922508e-05 | 734 | 7.943069 | 1.079139 | 1.186781e-05 | 0.04927001 | 0.02733561 | 0.008984717 | 0.2921476 | 0.02740499 | 3.224536 | 0.02582568 | 0.738331 | 0.6229387 | 0.02582137 | 358.20701 | 286.9218 | 1.003262 | 1.213556 | 1.213455 | 1.245203 | 1526.191
0.005080599 | 0.003837176 | 0.005728187 | 0.005334585 | 0.003780699 | 0 | 0 | 0 | 0 | 0 | 0.003055492 | 0 | 0 | 0 | 0 | 0 | 0 | 0 | 733 | 7.958986 | 1.081049 | 1.174501e-05 | 0.05509591 | 0.03054254 | 0.01168458 | 0.2917218 | 0.03068573 | 3.646258 | 0.02923058 | 0.7945911 | 0.6218212 | 0.02924345 | 358.2736 | 287.0268 | 1.004788 | 1.421028 | 1.420813 | 1.467293 | 1570.772
0.004157485 | 0.01625998 | 0.005926611 | 0.0002240866 | 0.0001607041 | 4.626071e-05 | 0.0004465596 | 0 | 0 | 0 | 6.985043e-05 | 0 | 0.0001622778 | 0 | 0 | 0 | 0 | 0 | 733 | 7.941405 | 1.079364 | 1.188359e-05 | 0.04986618 | 0.02766123 | 0.00961961 | 0.2920318 | 0.02774542 | 3.432369 | 0.02749535 | 0.8145732 | 0.6228249 | 0.02749084 | 358.26739 | 286.9961 | 1.003918 | 1.30135 | 1.301206 | 1.33923 | 1570.217
0.003692455 | 0.01281548 | 0.008487712 | 0 | 0 | 0 | 5.441299e-05 | 0 | 0 | 0 | 0 | 0 | 0 | 0 | 0 | 0 | 0 | 0 | 733 | 7.938301 | 1.085628 | 1.183125e-05 | 0.04674034 | 0.02592255 | 0.008706345 | 0.2918225 | 0.02602303 | 3.317163 | 0.02658289 | 0.7818337 | 0.6220862 | 0.02659265 | 358.18555 | 286.9303 | 1.003479 | 1.182894 | 1.18278 | 1.216547 | 1537.072
0.003232852 | 0.01100576 | 0.007307797 | 0 | 0 | 0 | 0.0008711345 | 0 | 2.46707e-05 | 0 | 0 | 0 | 0.0001738289 | 0 | 0.0003564285 | 0 | 0 | 0 | 733 | 7.94233 | 1.082178 | 1.181909e-05 | 0.05073043 | 0.02813916 | 0.009075653 | 0.2920177 | 0.02822773 | 3.274469 | 0.02623678 | 0.7373693 | 0.622293 | 0.02624238 | 358.175272 | 286.9012 | 1.003368 | 1.143692 | 1.143585 | 1.176407 | 1514.307
0.005985108 | 0.01087072 | 0.008860091 | 0.003403196 | 0.0004710734 | 0 | 0.001628273 | 0 | 0.0003893989 | 0 | 0 | 0 | 0 | 0 | 0 | 0 | 0 | 0 | 731 | 7.917052 | 1.093443 | 1.177411e-05 | 0.06046204 | 0.03351644 | 0.01403813 | 0.2918687 | 0.0336617 | 4.067417 | 0.03261887 | 1.058785 | 0.6216668 | 0.03263056 | 358.38744 | 287.1007 | 1.005641 | 1.573326 | 1.573026 | 1.627797 | 1626.881
0.005118139 | 0.003763805 | 0.004377631 | 0 | 0 | 0.009668558 | 0 | 0 | 0 | 0 | 0 | 0 | 0 | 0 | 0 | 0 | 0 | 0 | 731 | 7.938916 | 1.08089 | 1.170525e-05 | 0.06287621 | 0.03491305 | 0.01526482 | 0.2931284 | 0.0349351 | 3.851524 | 0.03084912 | 0.9378145 | 0.6234432 | 0.03083543 | 358.71275 | 287.2794 | 1.004823 | 1.158207 | 1.157988 | 1.204812 | 1519.636
0.003234747 | 0.01363898 | 0.005731091 | 0 | 0 | 0 | 0.0008716451 | 0 | 0.0007405548 | 0 | 0 | 0.0001493537 | 0 | 0 | 0.0002377583 | 0 | 0 | 0 | 731 | 7.943019 | 1.078491 | 1.186902e-05 | 0.04888648 | 0.02712512 | 0.008913368 | 0.2921976 | 0.02718812 | 3.220033 | 0.02578832 | 0.736699 | 0.6230157 | 0.02578322 | 358.21976 | 286.9218 | 1.003263 | 1.212131 | 1.21203 | 1.243783 | 1526.974
0.003228594 | 0.01361304 | 0.01025689 | 0.0001065427 | 0.0004719275 | 5.773638e-05 | 0 | 0 | 0 | 0 | 0.0002615336 | 0 | 0 | 0 | 0.0003717794 | 0 | 0 | 0 | 731 | 7.93273 | 1.091037 | 1.182169e-05 | 0.0505557 | 0.02803358 | 0.009575278 | 0.2917948 | 0.02814986 | 3.379976 | 0.02708965 | 0.8448298 | 0.6219411 | 0.02710232 | 358.18713 | 286.9049 | 1.003378 | 1.348548 | 1.34844 | 1.381363 | 1558.33
0.005995553 | 0.009578895 | 0.008086615 | 0.002982993 | 0 | 0.001212382 | 0 | 0 | 0 | 0 | 0 | 0.0001669466 | 0 | 0 | 0 | 0 | 0 | 0 | 730 | 7.925201 | 1.091132 | 1.176243e-05 | 0.0604979 | 0.03353529 | 0.01346557 | 0.2918482 | 0.03368359 | 4.04655 | 0.03245214 | 1.01129 | 0.6216132 | 0.03246551 | 358.41543 | 287.1125 | 1.005651 | 1.402875 | 1.402574 | 1.45744 | 1602.213
0.005067817 | 0.01238909 | 0.006107829 | 0 | 0 | 0 | 0.0008690117 | 0 | 0 | 0 | 0 | 0 | 0 | 0 | 0.001975333 | 0 | 0.0005538283 | 0.0003106241 | 730 | 7.932093 | 1.093944 | 1.180618e-05 | 0.08006798 | 0.04431917 | 0.01651828 | 0.2915537 | 0.04463406 | 4.425728 | 0.03550939 | 1.095496 | 0.621306 | 0.03552576 | 358.40425 | 287.0313 | 1.006562 | 1.36613 | 1.365715 | 1.430189 | 1595.945
0.008309983 | 0.006156918 | 0.0009476891 | 0.0002132878 | 0.0002361878 | 0 | 0 | 0 | 0 | 0 | 0 | 0 | 0 | 0 | 0 | 0 | 0 | 0 | 729 | 7.956858 | 1.076644 | 1.181208e-05 | 0.06781349 | 0.03754959 | 0.01319119 | 0.2913276 | 0.03781995 | 4.419614 | 0.03546138 | 0.9082313 | 0.6212517 | 0.03547942 | 358.45265 | 287.2126 | 1.007834 | 0.8086474 | 0.8080685 | 0.8841692 | 1546.111
0.006005444 | 0.008685727 | 0.006519477 | 0.007896632 | 0.000472674 | 0.002602247 | 0.00053371 | 0 | 0 | 0 | 0.002357526 | 0 | 0 | 0 | 0 | 0 | 0 | 0 | 729 | 7.926634 | 1.08618 | 1.17351e-05 | 0.06272915 | 0.03479621 | 0.01584654 | 0.2924101 | 0.03488321 | 4.054203 | 0.0324956 | 1.055252 | 0.6225111 | 0.03248965 | 358.54292 | 287.1885 | 1.00566 | 1.786179 | 1.785877 | 1.840834 | 1659.463
0.00508322 | 0.00969892 | 0.004347763 | 0 | 0 | 0.0004049286 | 0 | 0 | 0 | 0 | 0.0006987586 | 0 | 0.0003362693 | 0 | 0.0002258724 | 0 | 0 | 0 | 728 | 7.951841 | 1.07844 | 1.182884e-05 | 0.05786946 | 0.03208113 | 0.01066419 | 0.2918284 | 0.03222067 | 3.731113 | 0.02990645 | 0.7974625 | 0.622143 | 0.02991086 | 358.31175 | 287.0257 | 1.004995 | 1.071393 | 1.071157 | 1.119731 | 1553.817
0.007845408 | 0.00605374 | 0.004934051 | 0 | 0 | 0.001733094 | 0 | 0 | 0 | 0 | 0 | 0 | 0 | 0 | 0 | 0 | 0 | 0 | 726 | 7.939362 | 1.087661 | 1.176553e-05 | 0.06769301 | 0.03749194 | 0.01444494 | 0.2914943 | 0.03773272 | 4.435638 | 0.03559443 | 1.024607 | 0.6210676 | 0.03561779 | 358.511 | 287.2211 | 1.007395 | 1.052035 | 1.051519 | 1.123355 | 1576.372
0.005068543 | 0.01239086 | 0.006108704 | 0 | 0 | 0 | 0.0008691362 | 0 | 0 | 0 | 0 | 0 | 0 | 0 | 0.001975616 | 0 | 0.0002322838 | 0.0003106686 | 725 | 7.933048 | 1.092689 | 1.180997e-05 | 0.07967246 | 0.04410378 | 0.01623467 | 0.2915936 | 0.0444085 | 4.407386 | 0.03536015 | 1.081204 | 0.621379 | 0.03537473 | 358.40425 | 287.0314 | 1.006563 | 1.345319 | 1.344903 | 1.409387 | 1595.987
0.002780155 | 0.01479028 | 0.002774232 | 0.002140701 | 0.0001896433 | 0.00145008 | 0.0003277528 | 0 | 0.0007219352 | 0 | 8.758075e-05 | 0 | 0 | 0 | 0 | 0 | 0.0003234264 | 5.206829e-05 | 725 | 7.950785 | 1.069286 | 1.188624e-05 | 0.04436168 | 0.02463396 | 0.008656749 | 0.2926447 | 0.02464974 | 2.915596 | 0.02333109 | 0.6601494 | 0.6240866 | 0.02332634 | 358.2523 | 286.96 | 1.002619 | 1.300129 | 1.300064 | 1.325481 | 1513.063
0.002769876 | 0.02018576 | 0.007304791 | 0 | 0 | 0 | 0.004898116 | 0 | 0.0005959633 | 0 | 0 | 0 | 0 | 0 | 0.0003562818 | 0 | 0 | 0 | 725 | 7.920773 | 1.081339 | 1.190549e-05 | 0.05128441 | 0.02847685 | 0.01148899 | 0.2927876 | 0.02849588 | 3.24964 | 0.02601096 | 0.8993867 | 0.6239421 | 0.02600257 | 358.30504 | 286.965 | 1.002932 | 1.661104 | 1.661023 | 1.689606 | 1578.923
0.00415984 | 0.0111156 | 0.005336972 | 0 | 0 | 0.0004050106 | 0 | 0 | 0 | 0 | 0.0007862626 | 0 | 0.0004407179 | 0 | 0.0002338451 | 0 | 0 | 0 | 724 | 7.949982 | 1.078745 | 1.183808e-05 | 0.05376575 | 0.02981727 | 0.009785206 | 0.2919708 | 0.02992189 | 3.486644 | 0.02793776 | 0.7631224 | 0.622434 | 0.02793881 | 358.2645 | 286.9717 | 1.004131 | 1.140057 | 1.139895 | 1.180083 | 1547.315
0.003239498 | 0.01507551 | 0.005145766 | 0 | 0 | 0.001448284 | 0.0008729253 | 0 | 0.0007416425 | 0 | 0 | 0.0002512827 | 0 | 0 | 0.0001190537 | 0 | 0 | 0 | 724 | 7.941049 | 1.076831 | 1.187942e-05 | 0.04872698 | 0.0270487 | 0.009654566 | 0.2925092 | 0.02708259 | 3.211333 | 0.02570896 | 0.7703284 | 0.6236177 | 0.02570051 | 358.31263 | 286.9774 | 1.00316 | 1.326764 | 1.32667 | 1.357379 | 1536.657
0.007835823 | 0.004736303 | 0.004928023 | 0 | 0 | 0 | 0 | 0 | 0 | 0 | 0 | 0 | 0 | 0 | 0 | 0 | 0 | 0 | 723 | 7.944208 | 1.087026 | 1.176472e-05 | 0.06616312 | 0.03663183 | 0.01315948 | 0.2911933 | 0.0369165 | 4.384156 | 0.03519061 | 0.957134 | 0.62058 | 0.03523146 | 358.40565 | 287.1589 | 1.007386 | 0.8886156 | 0.888101 | 0.959849 | 1554.528
0.005999284 | 0.005650021 | 0.005131289 | 0.0007462125 | 0.0004721891 | 0 | 0 | 0 | 0 | 0 | 0.001744524 | 0 | 0 | 0 | 0 | 0 | 0.0003400125 | 0.0004667177 | 723 | 7.95256 | 1.085866 | 1.177482e-05 | 0.06132102 | 0.033967 | 0.01210149 | 0.2913637 | 0.03419479 | 3.946805 | 0.03165924 | 0.8549339 | 0.6211466 | 0.03168786 | 358.3154 | 287.0525 | 1.005654 | 1.111603 | 1.111302 | 1.166203 | 1559.201
0.005533982 | 0.01441778 | 0.006113856 | 0.0001384868 | 0.0001132473 | 1.154571e-05 | 0 | 0 | 0.00108804 | 0 | 0 | 5.961975e-06 | 1.157176e-05 | 0 | 0 | 0 | 0 | 0 | 723 | 7.933413 | 1.086052 | 1.187185e-05 | 0.05667993 | 0.03142113 | 0.011488 | 0.2917798 | 0.03156252 | 3.881563 | 0.03111162 | 0.9447829 | 0.6223371 | 0.03111058 | 358.36359 | 287.067 | 1.005215 | 1.314664 | 1.314408 | 1.365044 | 1598.107
0.005549912 | 0.007785769 | 0.006527033 | 0.005128076 | 0.008707282 | 0.002836842 | 0.0002180933 | 0 | 0 | 0 | 0.002185425 | 0 | 0 | 0 | 0 | 0 | 0 | 0 | 723 | 7.951293 | 1.086297 | 1.175917e-05 | 0.06056608 | 0.0335818 | 0.01552137 | 0.2920339 | 0.0337052 | 3.92188 | 0.03142834 | 1.021106 | 0.62271 | 0.03142084 | 358.47255 | 287.2018 | 1.00523 | 1.977622 | 1.977364 | 2.028146 | 1626.12
0.005055601 | 0.004622148 | 0.004127588 | 0.02314435 | 0 | 0.001783512 | 0 | 0 | 0.009922801 | 0 | 0 | 0 | 0 | 0 | 0 | 0 | 0 | 0 | 723 | 7.859175 | 1.093732 | 1.172397e-05 | 0.06264088 | 0.03483739 | 0.02031266 | 0.2942344 | 0.03481661 | 4.033729 | 0.0322628 | 1.24961 | 0.6259263 | 0.03227057 | 358.7052 | 287.1526 | 1.004764 | 2.210992 | 2.210778 | 2.25703 | 1665.054
0.002783237 | 0.01358969 | 0.005157857 | 0.004929072 | 0.009777461 | 0.001800093 | 0.0004484255 | 0 | 0 | 0 | 0.008504752 | 5.397282e-05 | 0 | 0 | 0 | 0 | 0 | 0 | 723 | 7.98475 | 1.073772 | 1.188124e-05 | 0.045527 | 0.02526861 | 0.01190558 | 0.2923244 | 0.02531086 | 2.981719 | 0.02385655 | 0.801382 | 0.6243884 | 0.02385404 | 358.38587 | 287.0389 | 1.002622 | 2.288321 | 2.288256 | 2.313701 | 1598.893
0.005078846 | 0.01594907 | 0.005528756 | 0 | 0 | 0 | 0 | 0 | 0 | 0 | 0 | 0 | 0 | 0 | 0 | 0 | 0 | 0 | 722 | 7.941621 | 1.080886 | 1.188316e-05 | 0.05396729 | 0.02992161 | 0.01035096 | 0.291801 | 0.0300493 | 3.698767 | 0.02964114 | 0.8680796 | 0.6224398 | 0.02964012 | 358.3131 | 287.0468 | 1.004786 | 1.228645 | 1.228429 | 1.274894 | 1582.144
0.006459926 | 0.005851045 | 0.004933288 | 0 | 0 | 0 | 0 | 0 | 0 | 0 | 0 | 0 | 0 | 0 | 0 | 0 | 0 | 0 | 721 | 7.948576 | 1.083093 | 1.178218e-05 | 0.06025732 | 0.03338197 | 0.01125604 | 0.2914178 | 0.03359532 | 4.020277 | 0.03225075 | 0.8429385 | 0.6211189 | 0.03227914 | 358.3171 | 287.077 | 1.006089 | 0.8809396 | 0.8805904 | 0.9397149 | 1533.106
0.006484027 | 0 | 0 | 0 | 0.02303101 | 0 | 0 | 0 | 0 | 0 | 0 | 0 | 0 | 0 | 0 | 0 | 0 | 0 | 721 | 8.020126 | 1.071143 | 1.180637e-05 | 0.06076263 | 0.03363245 | 0.01313798 | 0.2908148 | 0.03395958 | 3.884308 | 0.03113477 | 0.753434 | 0.62228 | 0.03113478 | 358.2134 | 287.2194 | 1.006111 | 1.235473 | 1.235122 | 1.294467 | 1358.921
0.004148563 | 0.005945838 | 0.0112364 | 0.02129578 | 0 | 0.003231301 | 0.00402128 | 0 | 0 | 0 | 0 | 0 | 0 | 0 | 0 | 0 | 0.0002681215 | 0.0001726591 | 721 | 7.870247 | 1.094686 | 1.154756e-05 | 0.06122212 | 0.03403112 | 0.02020371 | 0.2938315 | 0.03401679 | 3.751365 | 0.03004653 | 1.192725 | 0.6233598 | 0.03003431 | 358.51325 | 287.155 | 1.003909 | 2.320435 | 2.320291 | 2.358234 | 1661.048
0.002774338 | 0.01981391 | 0.006327835 | 0 | 0 | 0.001041873 | 0.002398492 | 0 | 0.0004116713 | 0 | 0 | 0 | 0 | 0 | 0.0001982532 | 0 | 0.0001075832 | 5.195936e-05 | 721 | 7.931418 | 1.078893 | 1.190988e-05 | 0.04841583 | 0.02688156 | 0.01030098 | 0.2926479 | 0.02690437 | 3.150533 | 0.02521652 | 0.8361295 | 0.6239306 | 0.02520895 | 358.3018 | 286.9743 | 1.002793 | 1.551971 | 1.551898 | 1.579075 | 1560.531
0.002770834 | 0.02019273 | 0.007307317 | 0 | 0 | 0 | 0 | 0 | 0.0005961694 | 0 | 0 | 0 | 0 | 0 | 0.000356405 | 0 | 0.0001074473 | 8.648954e-05 | 721 | 7.934949 | 1.082934 | 1.19199e-05 | 0.04842502 | 0.02686762 | 0.009113677 | 0.2921474 | 0.02693461 | 3.202629 | 0.02564462 | 0.8234108 | 0.6232726 | 0.02563754 | 358.22404 | 286.9181 | 1.002933 | 1.422006 | 1.421924 | 1.450517 | 1559.795
0.004147552 | 0.01350082 | 0.01064241 | 0.01021948 | 0.004149463 | 0 | 0 | 0 | 0 | 0 | 0.002787342 | 0 | 0 | 0 | 0 | 0 | 0 | 0 | 720 | 7.923561 | 1.092287 | 1.176548e-05 | 0.05224523 | 0.02898352 | 0.01381594 | 0.2921599 | 0.02906059 | 3.588588 | 0.02875358 | 1.0287 | 0.6225898 | 0.0287511 | 358.3211 | 287.0369 | 1.003908 | 2.158563 | 2.15842 | 2.196353 | 1664.599
0.007841629 | 0.004033883 | 0.004339873 | 0 | 0 | 0 | 0 | 0 | 0 | 0 | 0 | 0.0006559696 | 0 | 0 | 0 | 0 | 0 | 0 | 718 | 7.945272 | 1.085485 | 1.17602e-05 | 0.06689024 | 0.03704024 | 0.01347609 | 0.2913304 | 0.03730455 | 4.392336 | 0.0352519 | 0.9542544 | 0.6207893 | 0.03528515 | 358.4551 | 287.1568 | 1.007392 | 0.8763683 | 0.875853 | 0.9476542 | 1546.473
0.006461094 | 0.01452936 | 0.004539446 | 0.0006929466 | 0.00217218 | 0.0002021996 | 0.001088142 | 0 | 0.0005752392 | 0 | 0.00418707 | 0.0001789917 | 0 | 0 | 0.000514474 | 0 | 0 | 0 | 718 | 7.948363 | 1.084988 | 1.188459e-05 | 0.06827942 | 0.03782794 | 0.01532665 | 0.2917248 | 0.03803457 | 4.287619 | 0.03437255 | 1.088704 | 0.6224906 | 0.03436415 | 358.55853 | 287.1657 | 1.006555 | 1.772903 | 1.772496 | 1.83635 | 1670.923
0.005533098 | 0.004536339 | 0.007887586 | 0.006603698 | 0.002925086 | 0 | 0 | 0 | 0 | 0 | 0.002265956 | 0 | 0 | 0 | 0 | 0 | 0 | 0 | 718 | 7.941222 | 1.088498 | 1.17161e-05 | 0.05775721 | 0.03201333 | 0.0130693 | 0.2917019 | 0.03217052 | 3.853855 | 0.03090646 | 0.9144998 | 0.6214237 | 0.03092776 | 358.30875 | 287.054 | 1.005215 | 1.536098 | 1.535842 | 1.586469 | 1607.255
0.0041599 | 0.005962087 | 0.0112671 | 0.02135398 | 0 | 0.003240131 | 0.004032269 | 0 | 0 | 0.001238122 | 0 | 0 | 0.002087641 | 0 | 0 | 0 | 0 | 0 | 718 | 7.860218 | 1.093556 | 1.153636e-05 | 0.06397705 | 0.03559308 | 0.02223519 | 0.2945279 | 0.03557087 | 3.824409 | 0.03061747 | 1.268877 | 0.6241785 | 0.03060386 | 358.65725 | 287.1564 | 1.00392 | 2.493494 | 2.493349 | 2.531396 | 1692.777
0.005998899 | 0.006053205 | 0.005722993 | 0.01044631 | 9.443177e-05 | 0.001790705 | 0.002176034 | 0 | 0.000205419 | 0 | 0.0001744412 | 0 | 0 | 0 | 0 | 0 | 0.0001789425 | 0.0002765557 | 717 | 7.914652 | 1.085499 | 1.168498e-05 | 0.06490752 | 0.03601259 | 0.01688217 | 0.292641 | 0.03608348 | 4.052011 | 0.03247866 | 1.042577 | 0.6224775 | 0.03247329 | 358.4853 | 287.1754 | 1.005654 | 1.695951 | 1.69565 | 1.750547 | 1630.825
0.005086062 | 0.01253478 | 0.003361514 | 0.001922516 | 0.001987001 | 0.0008681893 | 0 | 0 | 0.000596897 | 0 | 0 | 0 | 0 | 0 | 0 | 0 | 0 | 0 | 717 | 7.949083 | 1.075947 | 1.185985e-05 | 0.05526447 | 0.03065106 | 0.01120926 | 0.2920748 | 0.03074828 | 3.667289 | 0.02937815 | 0.8315492 | 0.6229981 | 0.02936964 | 358.35014 | 287.0837 | 1.004793 | 1.345634 | 1.345418 | 1.391948 | 1569.743
0.003233699 | 0.01514952 | 0.007309712 | 0.0004161736 | 0.004632202 | 0.0001214381 | 4.356814e-05 | 0 | 0.0009253937 | 0 | 0.0003405314 | 0.0001612497 | 0.0001275079 | 0 | 0 | 0 | 0 | 0 | 717 | 7.946136 | 1.083186 | 1.1882e-05 | 0.04533973 | 0.02515408 | 0.009516667 | 0.2920223 | 0.0252264 | 3.198404 | 0.02561186 | 0.8099235 | 0.6232016 | 0.0256053 | 358.22238 | 286.9564 | 1.003047 | 1.590575 | 1.590488 | 1.620055 | 1554.217
0.002778476 | 0.01569253 | 0.004554914 | 0.0005348521 | 0.01895288 | 5.796816e-05 | 0 | 0 | 0.0005771993 | 0 | 0.0005251671 | 5.98672e-05 | 0.0001510573 | 0 | 0.0001588391 | 0 | 0 | 0 | 717 | 7.989123 | 1.075208 | 1.193298e-05 | 0.04559992 | 0.02528749 | 0.01067648 | 0.2917224 | 0.02539796 | 3.008177 | 0.02407042 | 0.7759983 | 0.6242628 | 0.02406631 | 358.155 | 287.037 | 1.002761 | 1.999607 | 1.999535 | 2.026389 | 1537.922
0.00644638 | 0.01218089 | 0.008664381 | 0.002233652 | 0.000188455 | 0 | 0.0004668354 | 0 | 0 | 0 | 0.0003742375 | 0 | 0 | 0 | 0 | 0 | 0 | 0 | 716 | 7.923008 | 1.093703 | 1.179564e-05 | 0.06147415 | 0.03406214 | 0.0136793 | 0.2915829 | 0.03425474 | 4.169147 | 0.03344346 | 1.070156 | 0.6213578 | 0.03346225 | 358.40334 | 287.1199 | 1.006076 | 1.490125 | 1.489777 | 1.548777 | 1642.187
0.005078222 | 0.01746108 | 0.005725508 | 0 | 0 | 0 | 0 | 0 | 0 | 0 | 0 | 0 | 0 | 0 | 0 | 0 | 0 | 0 | 716 | 7.939324 | 1.081465 | 1.189632e-05 | 0.05402716 | 0.02995569 | 0.01054086 | 0.2918236 | 0.03008052 | 3.714975 | 0.02976919 | 0.8942576 | 0.6225553 | 0.02976608 | 358.32735 | 287.0552 | 1.004786 | 1.288145 | 1.287929 | 1.334388 | 1593.462
0.007854485 | 0.009293141 | 0 | 0 | 0 | 0 | 0 | 0 | 0 | 0 | 0 | 0 | 0 | 0 | 0 | 0 | 0 | 0 | 715 | 7.959289 | 1.072542 | 1.185509e-05 | 0.06589414 | 0.03649879 | 0.01251635 | 0.2914915 | 0.03672963 | 4.295902 | 0.0344532 | 0.8770029 | 0.621833 | 0.03445772 | 358.4484 | 287.2022 | 1.007404 | 0.8193595 | 0.8188425 | 0.8907617 | 1556.174
0.00276989 | 0.01988307 | 0.007304827 | 0 | 0 | 0 | 0.00489814 | 0 | 0.0005959663 | 0 | 0 | 0 | 0 | 0 | 0.0003562836 | 0 | 0 | 0 | 715 | 7.921075 | 1.08134 | 1.19025e-05 | 0.05127688 | 0.02847243 | 0.01146032 | 0.2927815 | 0.02849185 | 3.247321 | 0.02599283 | 0.8953685 | 0.6239125 | 0.02598436 | 358.30219 | 286.9632 | 1.002932 | 1.651359 | 1.651277 | 1.67986 | 1577.19
0.008293712 | 0.005036773 | 0.004926216 | 0 | 0 | 0 | 0 | 0 | 0 | 0 | 0 | 0 | 0 | 0 | 0 | 0 | 0 | 0 | 713 | 7.942084 | 1.088335 | 1.176556e-05 | 0.06802665 | 0.03765681 | 0.01385813 | 0.2911323 | 0.03796419 | 4.502575 | 0.03614689 | 1.00436 | 0.6204663 | 0.03618965 | 358.4415 | 287.1902 | 1.007818 | 0.9200685 | 0.9194918 | 0.9954431 | 1567.813
0.006465642 | 0.01423668 | 0.006912715 | 0 | 0 | 0.002890599 | 0.0008275698 | 0 | 0 | 0 | 0 | 0 | 0 | 0 | 0 | 0 | 0 | 0 | 713 | 7.923986 | 1.089808 | 1.182391e-05 | 0.06378737 | 0.03536428 | 0.01486962 | 0.2920676 | 0.03549774 | 4.208608 | 0.03374079 | 1.110449 | 0.6223209 | 0.03373628 | 358.56463 | 287.2193 | 1.006094 | 1.505964 | 1.505614 | 1.564791 | 1629.343
0.006446663 | 0.01510094 | 0.008467835 | 0 | 0 | 0 | 0 | 0 | 0 | 0 | 0 | 0.0001369205 | 0.001617625 | 0 | 0 | 0 | 0 | 0 | 713 | 7.91836 | 1.093665 | 1.18355e-05 | 0.06330813 | 0.03508755 | 0.0143984 | 0.2918292 | 0.03525187 | 4.233167 | 0.03394702 | 1.130801 | 0.621905 | 0.03395072 | 358.47083 | 287.121 | 1.006076 | 1.489252 | 1.488905 | 1.547907 | 1636.817
0.006474183 | 0.01213233 | 0.004548643 | 0.001068231 | 0.001419509 | 0.002778641 | 0.000708725 | 0 | 0 | 0 | 0.00131111 | 0 | 0 | 0 | 0 | 0 | 0 | 0 | 713 | 7.940729 | 1.08279 | 1.182704e-05 | 0.06365986 | 0.03529505 | 0.01467198 | 0.2920926 | 0.03542462 | 4.138264 | 0.03316889 | 1.032045 | 0.6226282 | 0.03316016 | 358.562 | 287.225 | 1.006102 | 1.558743 | 1.558392 | 1.617648 | 1634.047
0.00601393 | 0.004652418 | 0.004945976 | 0.02906647 | 0 | 0.005848851 | 7.635201e-05 | 0 | 0 | 0 | 0 | 0 | 0 | 0 | 0 | 0 | 0 | 0 | 713 | 7.881448 | 1.080049 | 1.153053e-05 | 0.06856659 | 0.03812422 | 0.02269498 | 0.2942774 | 0.0381016 | 4.131059 | 0.03307556 | 1.22402 | 0.6243562 | 0.03305862 | 358.75026 | 287.3684 | 1.005668 | 2.202823 | 2.202521 | 2.257556 | 1707.014
0.005996987 | 0.0131111 | 0.006313014 | 0 | 0 | 0 | 0 | 0 | 0 | 0 | 0 | 0.0002862626 | 0 | 0 | 0 | 0 | 0 | 0 | 713 | 7.93679 | 1.085912 | 1.184225e-05 | 0.05883211 | 0.03260432 | 0.0118242 | 0.2916311 | 0.0327769 | 3.986364 | 0.03196395 | 0.9495277 | 0.6218261 | 0.03197267 | 358.37698 | 287.0866 | 1.005652 | 1.223871 | 1.22357 | 1.27845 | 1593.353
0.005553573 | 0.009207434 | 0.004552145 | 0.005238365 | 0.006534769 | 0.002317317 | 0.0006656234 | 0 | 0 | 0 | 0.00262424 | 0.0002572725 | 0 | 0 | 0 | 0 | 0 | 0 | 713 | 7.953432 | 1.080032 | 1.179017e-05 | 0.06046068 | 0.03353295 | 0.0150608 | 0.2922325 | 0.03363123 | 3.877046 | 0.03106017 | 0.9756936 | 0.6231247 | 0.03104842 | 358.49996 | 287.19 | 1.005234 | 1.911047 | 1.910789 | 1.961604 | 1628.198
0.004631866 | 0.004962014 | 0.004754055 | 0.02599984 | 0 | 0.006146049 | 0.0001092103 | 0 | 0 | 0 | 0 | 0 | 0 | 0 | 0.0004766278 | 0 | 0 | 0 | 713 | 7.891445 | 1.077894 | 1.15552e-05 | 0.06829265 | 0.03797421 | 0.0211974 | 0.2943105 | 0.03795083 | 3.896463 | 0.03118846 | 1.121794 | 0.6245581 | 0.03117633 | 358.67915 | 287.276 | 1.004796 | 2.107176 | 2.106958 | 2.153694 | 1664.736
0.007356272 | 0.01427355 | 0.008651421 | 0 | 0 | 0 | 0.0002710099 | 0 | 0.0008596061 | 0 | 0 | 1.18878e-05 | 3.461003e-05 | 0 | 0 | 0 | 0.0005705227 | 0.0003616525 | 712 | 7.913976 | 1.102311 | 1.182477e-05 | 0.06773001 | 0.03750166 | 0.01580256 | 0.2912925 | 0.03777778 | 4.491963 | 0.03604732 | 1.22596 | 0.6210959 | 0.03606885 | 358.49311 | 287.1767 | 1.006934 | 1.543632 | 1.543178 | 1.610525 | 1657.556
0.006911484 | 0.01400235 | 0.007882011 | 0 | 0 | 0.001557321 | 0.0005431972 | 0 | 0.0003692028 | 0 | 0 | 0 | 0 | 0 | 0.0001580455 | 0 | 0.000285881 | 0.0002243664 | 712 | 7.918453 | 1.097115 | 1.181716e-05 | 0.06792804 | 0.03763048 | 0.0158306 | 0.2916598 | 0.0378454 | 4.406366 | 0.03534686 | 1.186524 | 0.6216104 | 0.03535525 | 358.53863 | 287.1996 | 1.006657 | 1.549947 | 1.549529 | 1.614245 | 1646.362
0.005545748 | 0.005759166 | 0.005731573 | 0.005017474 | 0.01759064 | 0.001041323 | 0.0007627537 | 0 | 0 | 0 | 0 | 0 | 0 | 0 | 0 | 0 | 0 | 0 | 712 | 7.969907 | 1.084347 | 1.176186e-05 | 0.05945198 | 0.03294454 | 0.01536945 | 0.2915795 | 0.03312794 | 3.854045 | 0.03088488 | 0.9713797 | 0.6226313 | 0.03087921 | 358.30955 | 287.203 | 1.005227 | 1.986648 | 1.986391 | 2.037135 | 1585.159
0.002769349 | 0.01987919 | 0.007303402 | 0 | 0 | 0 | 0.004897184 | 0 | 0.00059585 | 0 | 0 | 0 | 0 | 0 | 0.0003562141 | 0 | 0.0001073898 | 0.0003457728 | 712 | 7.920077 | 1.083466 | 1.189713e-05 | 0.05352936 | 0.02971786 | 0.01209538 | 0.2927178 | 0.02974667 | 3.281115 | 0.02626545 | 0.9150167 | 0.623812 | 0.02625646 | 358.30219 | 286.9632 | 1.002931 | 1.685798 | 1.685717 | 1.714294 | 1577.135
0.005078005 | 0.02008443 | 0.005725264 | 0 | 0 | 0 | 0 | 0 | 0 | 0 | 0 | 0 | 0 | 0 | 0 | 0 | 0 | 0 | 710 | 7.936702 | 1.081463 | 1.19223e-05 | 0.05409519 | 0.02999559 | 0.01079297 | 0.291877 | 0.03011351 | 3.733137 | 0.02991033 | 0.9295778 | 0.6228116 | 0.02990336 | 358.35205 | 287.071 | 1.004786 | 1.374198 | 1.373982 | 1.420439 | 1610.25
0.008303019 | 0.006252607 | 0.004931744 | 0.008524362 | 0.001321543 | 0.002309711 | 0 | 0 | 0 | 0 | 0.001569376 | 0 | 0 | 0 | 0 | 0 | 0.0001967621 | 0.000293729 | 708 | 7.925314 | 1.090348 | 1.170622e-05 | 0.0730269 | 0.04046033 | 0.0190117 | 0.291941 | 0.04066177 | 4.620441 | 0.0370696 | 1.204541 | 0.6216344 | 0.03707412 | 358.6491 | 287.3215 | 1.007827 | 1.733062 | 1.732484 | 1.808521 | 1681.994
0.006893761 | 0.006732025 | 0.00943416 | 0.01273957 | 0.002351229 | 0 | 0.003359186 | 0 | 0 | 0 | 0.00156361 | 0 | 0 | 0 | 0 | 0 | 0.0007841567 | 0.0004131527 | 708 | 7.898614 | 1.100755 | 1.164511e-05 | 0.07008698 | 0.03885052 | 0.02037697 | 0.2921759 | 0.03900109 | 4.409904 | 0.03537781 | 1.282255 | 0.6214976 | 0.0353891 | 358.50845 | 287.2091 | 1.006498 | 2.18777 | 2.187372 | 2.250476 | 1709.824
0.006447205 | 0.01540426 | 0.007089946 | 0.000638268 | 0.0002827187 | 5.764712e-05 | 0.000434321 | 0 | 0.001168505 | 0 | 0.0001740862 | 0 | 0 | 0 | 0 | 0 | 0.0001607204 | 0.0001379964 | 708 | 7.922239 | 1.092916 | 1.186164e-05 | 0.06241556 | 0.0345867 | 0.01397111 | 0.2916739 | 0.03476982 | 4.199846 | 0.03367607 | 1.103392 | 0.6220463 | 0.03367708 | 358.45557 | 287.1381 | 1.006077 | 1.549237 | 1.548889 | 1.607897 | 1644.153
0.006011562 | 0.006369282 | 0.006328357 | 0.0101479 | 0.0006624177 | 0.004978249 | 0.002071596 | 0 | 0 | 0 | 0 | 0 | 0 | 0 | 0 | 0 | 0.0002869123 | 0.0002078546 | 708 | 7.907852 | 1.088211 | 1.165989e-05 | 0.06738249 | 0.03740332 | 0.01897126 | 0.2930583 | 0.03744412 | 4.147108 | 0.03323243 | 1.146276 | 0.6229948 | 0.03321897 | 358.64525 | 287.2766 | 1.005666 | 1.879829 | 1.879527 | 1.93454 | 1638.562
0.003234424 | 0.01505189 | 0.009682599 | 0.001280821 | 0.005389688 | 0.001619538 | 0 | 0 | 0 | 0 | 0 | 0 | 0 | 0 | 0 | 0 | 0 | 0 | 708 | 7.938259 | 1.088823 | 1.183318e-05 | 0.04681678 | 0.02597351 | 0.01076624 | 0.2920577 | 0.02604583 | 3.277763 | 0.02625359 | 0.8907999 | 0.6228864 | 0.02624951 | 358.25515 | 287.0044 | 1.003048 | 1.740164 | 1.740076 | 1.76965 | 1568.308
0.006927022 | 0.008077021 | 0.003949865 | 0.005333763 | 0.00519766 | 0.001156164 | 0 | 0 | 0 | 0 | 0 | 0 | 0 | 0 | 0 | 0 | 0 | 0 | 707 | 7.945831 | 1.081804 | 1.177449e-05 | 0.06455343 | 0.03577473 | 0.01508605 | 0.291812 | 0.03594783 | 4.192194 | 0.03361197 | 1.003196 | 0.6221691 | 0.03361055 | 358.452 | 287.2223 | 1.006529 | 1.566969 | 1.566568 | 1.629976 | 1614.032
0.003242336 | 0.02825336 | 0 | 0 | 0 | 0 | 0.001965803 | 0 | 0.0009484846 | 0 | 0 | 0 | 0 | 0 | 0.0001985967 | 0 | 0 | 0 | 707 | 7.947542 | 1.061654 | 1.206616e-05 | 0.04857844 | 0.02697989 | 0.009451276 | 0.2928626 | 0.02698971 | 3.132172 | 0.02504445 | 0.778815 | 0.6255381 | 0.02506268 | 358.36521 | 287.0377 | 1.003235 | 1.445881 | 1.445783 | 1.477247 | 1591.493
0.008764711 | 0.01008533 | 0.0007891163 | 0.006606692 | 0.0001888008 | 0 | 0 | 0 | 0 | 0 | 0 | 0 | 0 | 0 | 0 | 0 | 0 | 0 | 705 | 7.938864 | 1.076645 | 1.180611e-05 | 0.07078794 | 0.03921482 | 0.01609088 | 0.2917653 | 0.03942986 | 4.57435 | 0.03669118 | 1.06244 | 0.6219561 | 0.03668896 | 358.5588 | 287.2975 | 1.008263 | 1.283595 | 1.282951 | 1.363227 | 1643.378
0.007836342 | 0.008263884 | 0.006111153 | 0.005324059 | 0.004905211 | 0.001154061 | 0 | 0 | 0 | 0 | 0 | 0 | 0 | 0 | 0 | 0 | 0 | 0 | 705 | 7.9328 | 1.090758 | 1.175179e-05 | 0.06847588 | 0.03792966 | 0.01686978 | 0.2915992 | 0.03815761 | 4.484872 | 0.03598044 | 1.152856 | 0.6215342 | 0.03598961 | 358.5205 | 287.2733 | 1.007387 | 1.692597 | 1.692082 | 1.763835 | 1650.564
0.006908289 | 0.01198208 | 0.007878368 | 0 | 0.0008482262 | 0 | 0 | 0 | 0 | 0 | 0 | 0 | 0 | 0 | 0 | 0 | 0 | 0 | 704 | 7.930568 | 1.093161 | 1.181503e-05 | 0.06272866 | 0.03474267 | 0.01331209 | 0.2913274 | 0.03498404 | 4.260524 | 0.03418355 | 1.06054 | 0.6211272 | 0.03420792 | 358.40625 | 287.1397 | 1.006511 | 1.320119 | 1.31972 | 1.382957 | 1621.7
0.005987366 | 0.01228452 | 0.009060399 | 0 | 0.0007540018 | 0 | 0.001085925 | 0 | 0 | 0 | 0 | 0 | 0 | 0 | 0 | 0 | 0 | 0 | 704 | 7.925775 | 1.093832 | 1.180763e-05 | 0.05940656 | 0.03291845 | 0.01282703 | 0.2915583 | 0.03310496 | 4.052699 | 0.03250618 | 1.030862 | 0.6213853 | 0.03252585 | 358.3613 | 287.0885 | 1.005643 | 1.404181 | 1.403881 | 1.458673 | 1613.015
0.008734275 | 0.01206036 | 0.008256948 | 0.0008495161 | 0.0005644356 | 0 | 0 | 0 | 2.046377e-05 | 0 | 0.001824666 | 0 | 0 | 0 | 0 | 0 | 0.0004456547 | 0.0004304747 | 703 | 7.922578 | 1.103204 | 1.179589e-05 | 0.07286063 | 0.0403124 | 0.01752416 | 0.2909571 | 0.04068635 | 4.778705 | 0.03837346 | 1.296911 | 0.6204044 | 0.03841291 | 358.57666 | 287.2589 | 1.008234 | 1.626762 | 1.626122 | 1.706119 | 1698.853
0.008286168 | 0.0130837 | 0.007087299 | 0 | 0 | 0 | 0.0007055081 | 0 | 0 | 0 | 0.002610318 | 0 | 0 | 0 | 0 | 0 | 0 | 0 | 703 | 7.931137 | 1.094452 | 1.183525e-05 | 0.06879954 | 0.03808923 | 0.01575544 | 0.2912454 | 0.03838051 | 4.608031 | 0.03698286 | 1.199802 | 0.6210603 | 0.03700349 | 358.5742 | 287.2383 | 1.007811 | 1.52522 | 1.524644 | 1.600526 | 1692.93
0.006928358 | 0.00989626 | 0.006123473 | 0.006615142 | 0.0004726057 | 0.002948787 | 0.0008712374 | 0 | 0 | 0 | 0.003055611 | 0 | 0 | 0 | 0 | 0 | 0 | 0 | 703 | 7.926267 | 1.08786 | 1.175494e-05 | 0.06689606 | 0.03709523 | 0.01732338 | 0.2923171 | 0.03721133 | 4.3111 | 0.03456218 | 1.152859 | 0.6224529 | 0.03455409 | 358.6493 | 287.264 | 1.00653 | 1.873928 | 1.873526 | 1.936947 | 1688.27
0.007366232 | 0.0148968 | 0.007678688 | 0 | 0 | 0 | 0 | 0 | 0 | 0 | 0 | 0 | 0 | 0 | 0 | 0 | 0 | 0 | 702 | 7.924924 | 1.093793 | 1.184221e-05 | 0.06470228 | 0.0358337 | 0.01408923 | 0.2913534 | 0.03608136 | 4.392789 | 0.03524509 | 1.132596 | 0.621268 | 0.03526308 | 358.4686 | 287.1814 | 1.006943 | 1.377868 | 1.377413 | 1.444852 | 1646.504
0.006903018 | 0.01318029 | 0.01043087 | 0.0002126112 | 0.007063158 | 0 | 0 | 0 | 0 | 0 | 0.000495808 | 0.0002379805 | 0 | 0 | 0 | 0 | 0 | 0 | 702 | 7.931959 | 1.101372 | 1.181317e-05 | 0.0635921 | 0.03520861 | 0.01524097 | 0.2911098 | 0.03549388 | 4.348548 | 0.03489111 | 1.198919 | 0.6211697 | 0.03491274 | 358.4346 | 287.1835 | 1.006507 | 1.823481 | 1.823082 | 1.886271 | 1665.026
0.006923049 | 0.008072389 | 0.0039476 | 0.006716687 | 0.008028141 | 0.0002888753 | 0 | 0 | 0 | 0 | 0 | 0 | 0 | 0 | 0 | 0 | 0 | 0 | 701 | 7.95049 | 1.081623 | 1.177554e-05 | 0.06416316 | 0.03555249 | 0.01535631 | 0.2916803 | 0.03574352 | 4.178105 | 0.03349808 | 1.008376 | 0.6221978 | 0.03349627 | 358.4073 | 287.2218 | 1.006525 | 1.690055 | 1.689653 | 1.753026 | 1622.803
0.009230694 | 0.00817326 | 0 | 0 | 0 | 0 | 0 | 0 | 0 | 0 | 0 | 0 | 0 | 0 | 0 | 0 | 0 | 0 | 700 | 7.954904 | 1.076492 | 1.183753e-05 | 0.07133187 | 0.03948713 | 0.01441913 | 0.2912667 | 0.03979095 | 4.638871 | 0.03722588 | 0.9914573 | 0.6212932 | 0.03723913 | 358.53695 | 287.284 | 1.008702 | 0.8296844 | 0.8289693 | 0.9135258 | 1574.175
0.008736278 | 0.01176155 | 0.008062203 | 0.0006372833 | 0 | 0 | 0 | 0 | 0 | 0 | 0 | 0 | 0 | 0 | 0 | 0 | 0 | 0 | 700 | 7.91977 | 1.098774 | 1.179681e-05 | 0.07030286 | 0.0389112 | 0.01606057 | 0.2911136 | 0.03923683 | 4.725233 | 0.03793989 | 1.23599 | 0.6205126 | 0.03797652 | 358.54175 | 287.2528 | 1.008236 | 1.380115 | 1.379475 | 1.45949 | 1661.839
0.008318502 | 0.005759084 | 0 | 0.00330935 | 0.002931732 | 0.0008677569 | 0 | 0 | 0 | 0 | 0 | 0 | 0 | 0 | 0 | 0 | 0 | 0 | 700 | 7.958476 | 1.074061 | 1.17937e-05 | 0.0691235 | 0.03828808 | 0.01486266 | 0.2916173 | 0.03851691 | 4.429884 | 0.03553045 | 0.9459669 | 0.6218684 | 0.03553227 | 358.50705 | 287.2748 | 1.007842 | 1.102629 | 1.102048 | 1.178227 | 1574.352
0.008318127 | 0.006769145 | 0 | 0 | 0.01011875 | 0 | 0 | 0 | 0 | 0 | 0 | 0 | 0 | 0 | 0 | 0 | 0 | 0 | 700 | 7.980196 | 1.074986 | 1.184411e-05 | 0.06813012 | 0.03771055 | 0.01452243 | 0.2910696 | 0.03803047 | 4.414107 | 0.03540392 | 0.9453006 | 0.6218489 | 0.03540642 | 358.43625 | 287.2877 | 1.007841 | 1.20575 | 1.20517 | 1.281345 | 1555.842
0.008260401 | 0.007524815 | 0.01393426 | 0 | 0.01004853 | 0 | 0 | 0 | 0 | 0 | 0 | 0 | 0 | 0 | 0 | 0 | 0 | 0 | 700 | 7.923794 | 1.115919 | 1.172355e-05 | 0.06910846 | 0.0382197 | 0.0175913 | 0.2905065 | 0.03866224 | 4.727908 | 0.03798209 | 1.355078 | 0.6196381 | 0.03805371 | 358.44385 | 287.2463 | 1.007787 | 1.838773 | 1.838201 | 1.913846 | 1672.137
0.007827841 | 0.01318774 | 0.006695284 | 0 | 0 | 0 | 0 | 0 | 0 | 0 | 0 | 0 | 0 | 0 | 0 | 0 | 0 | 0 | 700 | 7.92872 | 1.092217 | 1.183217e-05 | 0.06648876 | 0.03681668 | 0.01437662 | 0.2912923 | 0.03708537 | 4.476678 | 0.03592374 | 1.124153 | 0.6211185 | 0.03594483 | 358.48545 | 287.2038 | 1.007379 | 1.296155 | 1.295641 | 1.367316 | 1639.178
0.007361367 | 0.01126581 | 0.008854173 | 0.0006376732 | 0.000376607 | 0.0001151868 | 0.000119327 | 0 | 0.0003481768 | 0 | 0 | 0 | 0 | 0 | 0 | 0 | 0 | 0 | 700 | 7.921021 | 1.097909 | 1.17944e-05 | 0.06511005 | 0.03605727 | 0.01450973 | 0.291323 | 0.03631253 | 4.414715 | 0.0354296 | 1.141542 | 0.6209031 | 0.0354586 | 358.4549 | 287.1663 | 1.006939 | 1.41142 | 1.410966 | 1.47836 | 1639.802
0.006929255 | 0.01030152 | 0.00513648 | 0.001067096 | 0.005672003 | 0.002139593 | 0.0008713501 | 0 | 0 | 0 | 0 | 0 | 0 | 0 | 0 | 0 | 0 | 0 | 700 | 7.943752 | 1.086122 | 1.180593e-05 | 0.06531647 | 0.03619466 | 0.015495 | 0.291781 | 0.03637636 | 4.256313 | 0.03412624 | 1.072253 | 0.6222343 | 0.03412274 | 358.515 | 287.253 | 1.006531 | 1.631217 | 1.630815 | 1.694245 | 1619.022
0.006929433 | 0.009291807 | 0.005531736 | 0.0004268495 | 0.0007562864 | 0.002660103 | 0.0004356862 | 0 | 0 | 0 | 0 | 0 | 0 | 0 | 0 | 0 | 0 | 0 | 700 | 7.934895 | 1.087073 | 1.178669e-05 | 0.0651956 | 0.03613278 | 0.01464204 | 0.2918766 | 0.0362997 | 4.259869 | 0.03416231 | 1.042082 | 0.6218815 | 0.03416618 | 358.533 | 287.2201 | 1.006531 | 1.332465 | 1.332063 | 1.395494 | 1601.31
0.006917785 | 0.012906 | 0.006903047 | 0.0008522641 | 0.004435714 | 0.001212354 | 0.001087385 | 0 | 0 | 0 | 0 | 0 | 0 | 0 | 0 | 0 | 0 | 0 | 700 | 7.933291 | 1.090844 | 1.182078e-05 | 0.06472922 | 0.03586433 | 0.0153821 | 0.291664 | 0.03606089 | 4.291914 | 0.03441817 | 1.127138 | 0.6219711 | 0.03441961 | 358.4951 | 287.2262 | 1.00652 | 1.698105 | 1.697704 | 1.761028 | 1643.388
0.005541931 | 0.02069854 | 0.004147593 | 0 | 0 | 0 | 0 | 0 | 0 | 0 | 0 | 0 | 0 | 0 | 0 | 0 | 0 | 0 | 700 | 7.940543 | 1.078141 | 1.194071e-05 | 0.05623588 | 0.03118032 | 0.01117529 | 0.291888 | 0.03130502 | 3.831766 | 0.03069916 | 0.9353909 | 0.6229863 | 0.0306892 | 358.39075 | 287.1093 | 1.005223 | 1.344684 | 1.344428 | 1.395136 | 1617.946
0.005553496 | 0.0048566 | 0.003760415 | 0 | 0.03201045 | 0 | 0 | 0 | 0 | 0 | 0 | 0 | 0 | 0 | 0 | 0 | 0 | 0 | 700 | 8.021909 | 1.080553 | 1.18386e-05 | 0.05739557 | 0.03176491 | 0.01442278 | 0.2906231 | 0.03211509 | 3.759014 | 0.0301186 | 0.8930214 | 0.6227871 | 0.0301117 | 358.174 | 287.2402 | 1.005234 | 1.920467 | 1.920209 | 1.971023 | 1519.299
0.005550249 | 0.008392962 | 0.005934027 | 0.005662595 | 0.01050616 | 0.002837014 | 0.0003271598 | 0 | 0.0006382714 | 0 | 0.002622669 | 0 | 0 | 0 | 0 | 0 | 0 | 0 | 700 | 7.953378 | 1.08589 | 1.177872e-05 | 0.06097555 | 0.03381188 | 0.01621331 | 0.2921106 | 0.0339272 | 3.936344 | 0.03153584 | 1.050759 | 0.623156 | 0.0315232 | 358.50411 | 287.2236 | 1.005231 | 2.142143 | 2.141885 | 2.192669 | 1634.764
0.01058574 | 0.006540525 | 0.005904887 | 0.001275801 | 0.0004709266 | 0.002880697 | 0.0003255533 | 0 | 0.001044903 | 0 | 0.000695944 | 0 | 0 | 0 | 0 | 0 | 0.0002320181 | 0.0005171887 | 699 | 7.914282 | 1.1041 | 1.173759e-05 | 0.08171741 | 0.04521284 | 0.02154026 | 0.2913227 | 0.04558403 | 5.201983 | 0.04178248 | 1.437852 | 0.6205913 | 0.04180648 | 358.82791 | 287.4458 | 1.009981 | 1.588197 | 1.587255 | 1.684265 | 1684.567
0.006928141 | 0.005755807 | 0.005530705 | 0.006721627 | 0.008601155 | 0.00352687 | 0.003267038 | 0 | 0.0006579424 | 0 | 0 | 0 | 0 | 0 | 0 | 0 | 0.0002328381 | 0.0003287104 | 699 | 7.926667 | 1.09081 | 1.170593e-05 | 0.0708257 | 0.03927377 | 0.02037948 | 0.2924508 | 0.0393925 | 4.368497 | 0.03501495 | 1.218271 | 0.6228608 | 0.03500028 | 358.62977 | 287.3393 | 1.00653 | 2.129406 | 2.129004 | 2.192423 | 1646.125
0.006923421 | 0.006054616 | 0.005921718 | 0.01332747 | 0 | 0.002888908 | 0 | 0 | 0 | 0 | 0 | 0 | 0 | 0 | 0 | 0 | 0 | 0 | 699 | 7.910132 | 1.086589 | 1.166074e-05 | 0.06734227 | 0.03735877 | 0.01798259 | 0.2926373 | 0.03743988 | 4.290248 | 0.03439674 | 1.127718 | 0.6223474 | 0.03439073 | 358.582 | 287.2613 | 1.006526 | 1.701594 | 1.701192 | 1.764568 | 1654.958
0.005549867 | 0.008392384 | 0.005933618 | 0.005662205 | 0.01050544 | 0.002836819 | 0.0003271373 | 0 | 0.0006382274 | 0 | 0.002622488 | 0 | 0 | 0 | 0 | 0 | 7.173755e-05 | 8.661751e-05 | 699 | 7.952993 | 1.086597 | 1.177685e-05 | 0.06152816 | 0.03411641 | 0.01641066 | 0.2920891 | 0.03423685 | 3.946179 | 0.03161553 | 1.057663 | 0.6231207 | 0.03160309 | 358.50411 | 287.2235 | 1.00523 | 2.155708 | 2.15545 | 2.206231 | 1634.742
0.01012284 | 0.006639414 | 0.005903345 | 0.005952184 | 0.001412411 | 0.002534351 | 0 | 0 | 0.001003664 | 0 | 0.001565465 | 0 | 0 | 0 | 0.0007891363 | 0 | 0 | 0 | 698 | 7.912418 | 1.101717 | 1.171668e-05 | 0.08585405 | 0.04750778 | 0.02303417 | 0.2915987 | 0.04786217 | 5.280461 | 0.04240691 | 1.482773 | 0.6209268 | 0.04241868 | 358.85414 | 287.4327 | 1.010258 | 1.853749 | 1.852748 | 1.952758 | 1724.043
0.008279218 | 0.01166489 | 0.007868171 | 0.0008499927 | 0 | 0 | 0.001301384 | 0 | 0 | 0 | 0 | 0 | 0 | 0 | 0 | 0 | 0 | 0 | 698 | 7.918141 | 1.096667 | 1.179389e-05 | 0.06925138 | 0.03834495 | 0.01610212 | 0.2913647 | 0.03861761 | 4.622698 | 0.03710561 | 1.211149 | 0.6208599 | 0.03713232 | 358.5306 | 287.2369 | 1.007805 | 1.445899 | 1.445325 | 1.521143 | 1657.417
0.006914178 | 0.00362792 | 0.008673592 | 0.02385095 | 0.0008489492 | 0.004904587 | 0 | 0 | 0.001990369 | 0 | 0.002003863 | 0 | 0.0001156624 | 0 | 0 | 0 | 0 | 0 | 698 | 7.873805 | 1.097902 | 1.155762e-05 | 0.07158185 | 0.03975621 | 0.02378541 | 0.2935998 | 0.03976874 | 4.486913 | 0.03595522 | 1.406895 | 0.6234008 | 0.03593397 | 358.81802 | 287.3589 | 1.006517 | 2.44884 | 2.44844 | 2.511731 | 1751.341
0.006936054 | 0.008289742 | 0.00494377 | 0.005767975 | 0.008800231 | 0.003125713 | 0.0006541539 | 0 | 0 | 0 | 0.002097604 | 0 | 0 | 0 | 0 | 0 | 0 | 0 | 697 | 7.948334 | 1.085569 | 1.176402e-05 | 0.06700435 | 0.03714097 | 0.0178584 | 0.2920489 | 0.03729275 | 4.282411 | 0.03432519 | 1.134256 | 0.6227485 | 0.03431304 | 358.6009 | 287.3159 | 1.006538 | 2.05691 | 2.056508 | 2.119999 | 1661.34
0.006457471 | 0.005042087 | 0.004931414 | 0.01651485 | 0.01463039 | 0 | 0 | 0 | 0 | 0 | 0 | 0 | 0 | 0 | 0 | 0 | 0 | 0 | 696 | 7.945633 | 1.082543 | 1.168365e-05 | 0.06406286 | 0.03551516 | 0.01828128 | 0.29204 | 0.03565361 | 4.090211 | 0.03277995 | 1.074919 | 0.6227609 | 0.03276993 | 358.3715 | 287.257 | 1.006086 | 2.173695 | 2.173346 | 2.232448 | 1660.866
0.008317092 | 0.00535403 | 0.005137707 | 0.01067351 | 0 | 0.005552703 | 0.002069951 | 0 | 0 | 0 | 0 | 0 | 0 | 0 | 0 | 0 | 0.0002150134 | 0.0001211522 | 695 | 7.901277 | 1.090659 | 1.164313e-05 | 0.07611985 | 0.04222507 | 0.02219721 | 0.2929171 | 0.04231573 | 4.710425 | 0.03777305 | 1.325054 | 0.6225366 | 0.03775807 | 358.83615 | 287.4383 | 1.00784 | 1.867814 | 1.867234 | 1.9434 | 1680.503
0.00647934 | 0.00465443 | 0.004552265 | 0.02437508 | 0.001988895 | 0.006083118 | 0 | 0 | 0 | 0 | 0 | 0 | 0 | 0 | 0 | 0 | 0 | 0 | 694 | 7.894281 | 1.081143 | 1.156616e-05 | 0.06987781 | 0.03882939 | 0.02239766 | 0.293892 | 0.0388216 | 4.240568 | 0.03396087 | 1.229166 | 0.6240749 | 0.0339414 | 358.7638 | 287.3966 | 1.006107 | 2.187458 | 2.187107 | 2.246409 | 1703.148
0.009222669 | 0.007561254 | 0.00493019 | 0.004260838 | 0 | 0.002597606 | 0 | 0 | 0 | 0 | 0 | 0 | 0 | 0 | 0 | 0 | 0 | 0 | 693 | 7.92211 | 1.091342 | 1.173857e-05 | 0.07441886 | 0.04121652 | 0.01843 | 0.2917379 | 0.041459 | 4.81452 | 0.03864168 | 1.240271 | 0.6212578 | 0.0386529 | 358.69475 | 287.3669 | 1.008695 | 1.440284 | 1.43957 | 1.524053 | 1654.119
0.008294156 | 0.007555564 | 0.00492648 | 0.01064408 | 0 | 0.001153623 | 0 | 0 | 0 | 0 | 0 | 0 | 0 | 0 | 0 | 0 | 0 | 0 | 693 | 7.915966 | 1.087346 | 1.170897e-05 | 0.07086725 | 0.03927497 | 0.01800209 | 0.2920598 | 0.03944607 | 4.578023 | 0.03672695 | 1.174702 | 0.6216838 | 0.03673092 | 358.58725 | 287.2943 | 1.007819 | 1.588321 | 1.587744 | 1.6637 | 1669.176
0.007848084 | 0.007973477 | 0.005330593 | 0.0008531259 | 0.004251255 | 0.002369369 | 0.0002176969 | 0 | 0 | 0 | 0.001396129 | 0 | 0 | 0 | 0 | 0 | 0.0001611174 | 0.0003458431 | 693 | 7.94373 | 1.091653 | 1.177718e-05 | 0.0705254 | 0.03905394 | 0.01698682 | 0.2914763 | 0.03931514 | 4.510464 | 0.03618713 | 1.144966 | 0.621504 | 0.0361967 | 358.58655 | 287.2875 | 1.007398 | 1.608715 | 1.608199 | 1.680059 | 1637.05
0.007807518 | 0.01455922 | 0.01080249 | 0 | 0.006954816 | 0 | 0 | 0 | 0.001124448 | 0 | 0 | 0 | 0.002074338 | 0 | 0 | 0 | 0 | 0 | 693 | 7.910991 | 1.107431 | 1.182525e-05 | 0.07013915 | 0.03884085 | 0.01861303 | 0.2914763 | 0.0390996 | 4.685325 | 0.03759109 | 1.404871 | 0.6216764 | 0.03759355 | 358.58495 | 287.2471 | 1.00736 | 2.043332 | 2.042821 | 2.11431 | 1697.162
0.00736834 | 0.01540448 | 0.007090048 | 3.191386e-05 | 5.654456e-05 | 0 | 0 | 0 | 0 | 0 | 0 | 0 | 0 | 0 | 0 | 0 | 0 | 0 | 693 | 7.926811 | 1.092065 | 1.185251e-05 | 0.0646762 | 0.03582109 | 0.01402727 | 0.2913887 | 0.03606252 | 4.382263 | 0.03515707 | 1.123186 | 0.6214185 | 0.03517094 | 358.47341 | 287.1869 | 1.006945 | 1.379693 | 1.379239 | 1.446696 | 1647.887
0.006932891 | 0.01535934 | 0.005139175 | 0 | 0 | 0.003124288 | 0 | 0 | 0 | 0 | 0 | 5.975259e-05 | 0 | 0 | 0 | 0 | 0 | 0 | 693 | 7.929925 | 1.086136 | 1.185005e-05 | 0.06541421 | 0.03626202 | 0.01501876 | 0.2920414 | 0.03640682 | 4.295078 | 0.03443157 | 1.111894 | 0.622536 | 0.03442234 | 358.6119 | 287.2607 | 1.006535 | 1.450396 | 1.449994 | 1.513456 | 1635.018
0.006918727 | 0.01502544 | 0.007693015 | 0 | 0 | 0.002886949 | 0.001740053 | 0 | 0 | 0 | 0 | 0 | 0 | 0 | 0.000553739 | 0 | 0 | 0 | 693 | 7.913872 | 1.095459 | 1.18128e-05 | 0.07265489 | 0.04026167 | 0.01765662 | 0.2920573 | 0.0404435 | 4.535479 | 0.03637567 | 1.260032 | 0.622073 | 0.03637156 | 358.65115 | 287.2595 | 1.007022 | 1.673109 | 1.672641 | 1.741054 | 1661.862
0.006458202 | 0.01543053 | 0.007496598 | 0.0039427 | 0.008024028 | 0.001963345 | 0.0001305186 | 0 | 0.0007187272 | 0 | 0 | 0 | 0 | 0 | 0 | 0 | 0 | 0 | 693 | 7.929001 | 1.093077 | 1.183301e-05 | 0.06391958 | 0.03542947 | 0.01678999 | 0.2919104 | 0.03558514 | 4.244947 | 0.03402231 | 1.21133 | 0.622828 | 0.03400959 | 358.53971 | 287.2647 | 1.006087 | 2.128034 | 2.127684 | 2.186793 | 1673.364
0.01060237 | 0.004232827 | 0.0003942778 | 0 | 0 | 0 | 0 | 0 | 0 | 0 | 0 | 0 | 0 | 0 | 0 | 0 | 0 | 0 | 692 | 7.951781 | 1.081592 | 1.178845e-05 | 0.07632201 | 0.04221999 | 0.01612005 | 0.2909681 | 0.0426176 | 4.948593 | 0.03974301 | 1.077618 | 0.620413 | 0.03977858 | 358.5989 | 287.3474 | 1.009997 | 0.7444899 | 0.7435452 | 0.8407083 | 1556.912
0.009690441 | 0.007062008 | 0 | 0.005223104 | 0.01019854 | 0 | 0 | 0 | 0 | 0 | 0 | 0 | 0 | 0 | 0 | 0 | 0 | 0 | 692 | 7.964127 | 1.078254 | 1.180465e-05 | 0.07427648 | 0.04110738 | 0.01811573 | 0.2912122 | 0.04144181 | 4.771404 | 0.03828118 | 1.129722 | 0.6218097 | 0.03827912 | 358.5673 | 287.4044 | 1.009136 | 1.544598 | 1.54381 | 1.63259 | 1636.286
0.008282026 | 0.01347953 | 0.007477298 | 0 | 0 | 0 | 0 | 0 | 0 | 0 | 0 | 0 | 0 | 0 | 0 | 0 | 0 | 0 | 692 | 7.923483 | 1.095827 | 1.182573e-05 | 0.06839827 | 0.03786535 | 0.0152444 | 0.2911986 | 0.03816271 | 4.610007 | 0.03700301 | 1.193585 | 0.6208759 | 0.03702944 | 358.5213 | 287.2324 | 1.007807 | 1.356657 | 1.356081 | 1.431925 | 1656.346
0.008316643 | 0.006565909 | 0 | 0.002774964 | 0.01030604 | 0 | 0 | 0 | 0 | 0 | 0 | 0 | 0 | 0 | 0 | 0 | 0 | 0 | 692 | 7.97523 | 1.074642 | 1.182326e-05 | 0.06862281 | 0.0379915 | 0.01535561 | 0.291241 | 0.03828246 | 4.421568 | 0.03546005 | 0.9704289 | 0.622027 | 0.03545851 | 358.44955 | 287.3016 | 1.00784 | 1.362648 | 1.362068 | 1.43823 | 1581.277
0.007359965 | 0.01317446 | 0.008459043 | 0.0006375517 | 0.0003765352 | 0.0001151648 | 0.0001843793 | 0 | 0.001023854 | 0 | 0 | 0 | 0 | 0 | 0 | 0 | 0 | 0 | 692 | 7.917125 | 1.098054 | 1.182435e-05 | 0.06534191 | 0.03619141 | 0.01488973 | 0.2914431 | 0.03642728 | 4.437641 | 0.0356048 | 1.178405 | 0.6213283 | 0.03562034 | 358.49251 | 287.1795 | 1.006938 | 1.511018 | 1.510564 | 1.577945 | 1654.104
0.007365881 | 0.01227921 | 0.008072083 | 0 | 0.000188419 | 0 | 0 | 0 | 0 | 0 | 0.0006961225 | 0 | 0 | 0 | 0 | 0 | 0 | 0 | 692 | 7.928434 | 1.094939 | 1.181625e-05 | 0.06469382 | 0.03582453 | 0.01401916 | 0.2912646 | 0.03608778 | 4.386777 | 0.03520313 | 1.11217 | 0.6209731 | 0.03523032 | 358.4555 | 287.1658 | 1.006943 | 1.363311 | 1.362856 | 1.430291 | 1650.89
0.007381784 | 0.008069326 | 0.003946102 | 0.009058758 | 0.01085748 | 0.0002887657 | 0 | 0 | 0 | 0 | 0 | 0 | 0 | 0 | 0 | 0 | 0 | 0 | 690 | 7.949639 | 1.082942 | 1.176173e-05 | 0.06662959 | 0.0369147 | 0.01714766 | 0.2916811 | 0.03711889 | 4.312307 | 0.03457455 | 1.090086 | 0.6223286 | 0.0345686 | 358.4475 | 287.2829 | 1.006958 | 1.911088 | 1.910632 | 1.978213 | 1651.215
0.009218783 | 0.007154971 | 0.002956868 | 0.008518085 | 0.01065889 | 0.0002885013 | 0 | 0 | 0 | 0 | 0 | 0 | 0 | 0 | 0 | 0 | 0 | 0 | 689 | 7.947847 | 1.085344 | 1.175656e-05 | 0.07356565 | 0.04072672 | 0.01932844 | 0.2914054 | 0.04102053 | 4.74269 | 0.03805055 | 1.215541 | 0.6217834 | 0.03804956 | 358.56835 | 287.3944 | 1.008691 | 1.872041 | 1.871328 | 1.955775 | 1674.964
0.007384649 | 0.008072458 | 0.003947634 | 0.01119457 | 0.01322293 | 0.0008666332 | 0 | 0 | 0 | 0 | 0 | 0 | 0 | 0 | 0 | 0 | 0 | 0 | 689 | 7.948922 | 1.083133 | 1.174674e-05 | 0.06760407 | 0.03746123 | 0.01851336 | 0.2918409 | 0.03764622 | 4.336419 | 0.03476071 | 1.139839 | 0.6226897 | 0.03474868 | 358.4855 | 287.3282 | 1.006961 | 2.114165 | 2.113709 | 2.181316 | 1668.21
0.008949101 | 0.01341329 | 0.00572101 | 0 | 0.005191947 | 0.003291446 | 0 | 0 | 0.0004517652 | 0 | 0 | 0 | 0 | 0 | 0.0002729411 | 0 | 0 | 0 | 688 | 7.92863 | 1.096215 | 1.182525e-05 | 0.07661679 | 0.0424178 | 0.01962377 | 0.2915591 | 0.04270588 | 4.899252 | 0.03930945 | 1.367369 | 0.6218731 | 0.03930386 | 358.75975 | 287.4186 | 1.008684 | 1.812678 | 1.811964 | 1.896441 | 1688.219
0.007814211 | 0.01507417 | 0.006683626 | 0 | 0 | 0 | 0.001192165 | 0 | 0.001677886 | 0 | 0 | 0 | 0 | 0 | 0.000985413 | 0 | 0 | 0 | 688 | 7.912012 | 1.099146 | 1.18543e-05 | 0.07833556 | 0.04336443 | 0.01826335 | 0.2915492 | 0.0436669 | 4.836601 | 0.03881218 | 1.324424 | 0.6215655 | 0.03881486 | 358.62422 | 287.2257 | 1.008258 | 1.605115 | 1.604465 | 1.685062 | 1681.893
0.006463863 | 0.005047078 | 0.00434394 | 0.02133057 | 0.0201249 | 0.001040329 | 0 | 0 | 0 | 0 | 0 | 0 | 0 | 0 | 0 | 0 | 0 | 0 | 688 | 7.94723 | 1.08116 | 1.165736e-05 | 0.06604012 | 0.03662531 | 0.02104687 | 0.2923781 | 0.03673008 | 4.124391 | 0.03303702 | 1.161698 | 0.6236227 | 0.03301949 | 358.4427 | 287.354 | 1.006092 | 2.55541 | 2.55506 | 2.61422 | 1690.852
0.009207227 | 0.008051833 | 0.003937548 | 0.008507407 | 0 | 0 | 0 | 0 | 0 | 0 | 0 | 0 | 0 | 0 | 0 | 0 | 0 | 0 | 687 | 7.922354 | 1.086935 | 1.174151e-05 | 0.07300263 | 0.0404306 | 0.01778281 | 0.2916556 | 0.04067737 | 4.74815 | 0.03810779 | 1.18604 | 0.6212225 | 0.03812117 | 358.584 | 287.3125 | 1.00868 | 1.443407 | 1.442696 | 1.527037 | 1668.824
0.009197289 | 0.007540446 | 0.005899947 | 0.01009164 | 0 | 0 | 0 | 0 | 0 | 0 | 0 | 0 | 0 | 0 | 0 | 0 | 0 | 0 | 687 | 7.911887 | 1.092489 | 1.170751e-05 | 0.07337959 | 0.04063918 | 0.01862531 | 0.291667 | 0.04088652 | 4.791421 | 0.03846268 | 1.250664 | 0.6209604 | 0.03848309 | 358.58825 | 287.3109 | 1.008671 | 1.570041 | 1.569331 | 1.65358 | 1687.058
0.0078268 | 0.01761486 | 0.003937879 | 0 | 0 | 0 | 0.001085532 | 0 | 0.0004098999 | 0 | 0 | 0 | 0 | 0 | 0.001500241 | 0 | 0 | 0 | 687 | 7.92552 | 1.090646 | 1.188461e-05 | 0.08294228 | 0.04590235 | 0.01866969 | 0.2915579 | 0.04623955 | 4.903956 | 0.03934958 | 1.291632 | 0.6217815 | 0.03934596 | 358.64005 | 287.249 | 1.008735 | 1.52255 | 1.52182 | 1.607261 | 1682.999
0.007851759 | 0.00797721 | 0.005333089 | 0.0008535253 | 0.004253245 | 0.002717378 | 0.0002177988 | 0 | 0 | 0 | 0.001396783 | 0 | 0 | 0 | 0 | 0 | 0 | 0 | 687 | 7.944185 | 1.089445 | 1.178073e-05 | 0.06906969 | 0.03825753 | 0.01654241 | 0.2916016 | 0.03848863 | 4.492249 | 0.03603636 | 1.132942 | 0.6216887 | 0.03604152 | 358.60515 | 287.2985 | 1.007401 | 1.587774 | 1.587258 | 1.659152 | 1638.636
0.0114952 | 0.007036883 | 0.003932814 | 0 | 0 | 0 | 0 | 0 | 0 | 0 | 0 | 0 | 0 | 0 | 0 | 0 | 0 | 0 | 686 | 7.931251 | 1.094593 | 1.177946e-05 | 0.07974069 | 0.04408835 | 0.01849481 | 0.2907445 | 0.04456067 | 5.234437 | 0.04206445 | 1.303484 | 0.6198235 | 0.04211574 | 358.6915 | 287.411 | 1.01084 | 1.082606 | 1.081494 | 1.186869 | 1643.476
0.01016752 | 0.007982252 | 0 | 0 | 0 | 0.002892655 | 0 | 0 | 0 | 0 | 0 | 0 | 0 | 0 | 0 | 0 | 0 | 0 | 685 | 7.945562 | 1.080164 | 1.181099e-05 | 0.07697064 | 0.04261442 | 0.01766631 | 0.2915854 | 0.04290045 | 4.922464 | 0.03950349 | 1.157131 | 0.6215862 | 0.03950417 | 358.75605 | 287.4328 | 1.009586 | 1.0222 | 1.021331 | 1.114497 | 1606.883
0.009690432 | 0.007566431 | 0 | 0.005116506 | 0.01019853 | 0 | 0 | 0 | 0 | 0 | 0 | 0 | 0 | 0 | 0 | 0 | 0 | 0 | 685 | 7.963836 | 1.078268 | 1.181038e-05 | 0.07426964 | 0.04110381 | 0.0181334 | 0.2912156 | 0.04143756 | 4.773937 | 0.03830058 | 1.135539 | 0.6218517 | 0.03829754 | 358.57145 | 287.4069 | 1.009136 | 1.560449 | 1.559661 | 1.648441 | 1640
0.006471194 | 0.01293517 | 0.00513957 | 0.005338691 | 0.00813476 | 0.002661635 | 0 | 0 | 0 | 0 | 0 | 0 | 0 | 0 | 0 | 0 | 0 | 0 | 685 | 7.940891 | 1.08484 | 1.180791e-05 | 0.06427764 | 0.03563584 | 0.01659102 | 0.2920793 | 0.03577006 | 4.169487 | 0.03341171 | 1.118531 | 0.6230225 | 0.03339769 | 358.539 | 287.2857 | 1.006099 | 1.984231 | 1.98388 | 2.043108 | 1652.705
0.006478276 | 0.004552499 | 0.004353626 | 0 | 0.03238526 | 0.001216424 | 0 | 0 | 0 | 0 | 0 | 0 | 0 | 0 | 0 | 0 | 0 | 0 | 685 | 8.014458 | 1.085412 | 1.181787e-05 | 0.06278982 | 0.03474259 | 0.0167253 | 0.2906385 | 0.03511734 | 4.074982 | 0.03266 | 1.029318 | 0.62264 | 0.03265183 | 358.30145 | 287.3365 | 1.006106 | 2.060976 | 2.060625 | 2.119918 | 1552.479
0.01103551 | 0.008846468 | 0.006489216 | 0 | 0 | 0.001323864 | 0 | 0 | 0 | 0 | 0 | 0 | 0 | 0 | 0 | 0 | 0 | 0 | 684 | 7.918407 | 1.101265 | 1.176675e-05 | 0.07935242 | 0.04388758 | 0.0194492 | 0.290952 | 0.04431285 | 5.223035 | 0.04196779 | 1.396281 | 0.6199999 | 0.04201246 | 358.7469 | 287.4257 | 1.010406 | 1.333054 | 1.33203 | 1.433176 | 1676.614
0.006940922 | 0.006373418 | 0 | 0.002565344 | 0.01799158 | 0 | 0 | 0 | 0 | 0 | 0 | 0 | 0 | 0 | 0 | 0 | 0 | 0 | 684 | 7.996715 | 1.071566 | 1.184156e-05 | 0.06321425 | 0.03500429 | 0.01444095 | 0.2911958 | 0.03527165 | 4.059688 | 0.03253522 | 0.8797008 | 0.6227327 | 0.03252592 | 358.33125 | 287.2647 | 1.006542 | 1.559827 | 1.559423 | 1.622959 | 1551.292
0.01379789 | 0 | 0 | 0 | 0 | 0 | 0 | 0 | 0 | 0 | 0 | 0 | 0 | 0 | 0 | 0 | 0 | 0 | 683 | 7.944808 | 1.0896 | 1.173515e-05 | 0.08678851 | 0.04794242 | 0.02024797 | 0.2904282 | 0.04855196 | 5.599259 | 0.04503267 | 1.306321 | 0.619061 | 0.04510634 | 358.79 | 287.5284 | 1.013014 | 0.6053131 | 0.603708 | 0.7302823 | 1480.915
0.01102965 | 0.01145411 | 0.00530654 | 0.001804712 | 0 | 0 | 0 | 0 | 0 | 0 | 0 | 0 | 0 | 0 | 0 | 0 | 0 | 0 | 683 | 7.919592 | 1.097075 | 1.180028e-05 | 0.07862764 | 0.04348926 | 0.01909713 | 0.2909629 | 0.04390632 | 5.190612 | 0.0416983 | 1.37813 | 0.6202995 | 0.04173261 | 358.7105 | 287.4125 | 1.0104 | 1.40731 | 1.406287 | 1.507379 | 1695.491
0.01054893 | 0.01323611 | 0.008826529 | 0.0005297352 | 0 | 0 | 0 | 0 | 0.0005308432 | 0 | 0 | 0 | 0 | 0 | 0 | 0 | 0.000515779 | 0.0003779527 | 683 | 7.903245 | 1.111178 | 1.179205e-05 | 0.07930538 | 0.04384993 | 0.02021558 | 0.2907626 | 0.04431467 | 5.218813 | 0.04193675 | 1.502664 | 0.6198836 | 0.04198604 | 358.70196 | 287.3753 | 1.009946 | 1.628418 | 1.627482 | 1.724154 | 1719.588
0.01014292 | 0.006047804 | 0.004929212 | 0 | 0 | 0.002885657 | 0 | 0 | 0 | 0 | 0 | 0 | 0 | 0 | 0 | 0 | 0 | 0 | 683 | 7.927892 | 1.094632 | 1.174665e-05 | 0.07722086 | 0.04273752 | 0.018551 | 0.2913405 | 0.0430696 | 5.011163 | 0.04024322 | 1.272226 | 0.6205898 | 0.04027132 | 358.738 | 287.4046 | 1.009563 | 1.199251 | 1.198387 | 1.291326 | 1630.354
0.009639078 | 0.01525337 | 0.007851872 | 0 | 0.0006575127 | 0 | 0.001406912 | 0 | 0.0008786119 | 0 | 0 | 0 | 0 | 0 | 0.0007478455 | 0 | 0 | 0 | 683 | 7.905241 | 1.105365 | 1.183084e-05 | 0.08218897 | 0.04546416 | 0.0205273 | 0.2911944 | 0.04586438 | 5.189717 | 0.04167933 | 1.489526 | 0.6207526 | 0.04169836 | 358.72528 | 287.3473 | 1.009765 | 1.729349 | 1.728442 | 1.823625 | 1724.007
0.007386381 | 0.01423104 | 0.006317696 | 0 | 0.009447168 | 0.002022618 | 0 | 0 | 0 | 0 | 0 | 0.0001551739 | 0 | 0 | 0 | 0 | 0 | 0 | 683 | 7.945336 | 1.091605 | 1.184831e-05 | 0.06695373 | 0.03708229 | 0.01664987 | 0.291464 | 0.03732384 | 4.42544 | 0.03548592 | 1.201294 | 0.6222671 | 0.03547958 | 358.56371 | 287.3116 | 1.006962 | 1.874773 | 1.874316 | 1.94194 | 1658.649
0.004634061 | 0.004052543 | 0.00396359 | 0 | 0.04551902 | 0 | 0 | 0 | 0 | 0 | 0 | 0 | 0 | 0 | 0 | 0 | 0 | 0 | 683 | 8.052595 | 1.079999 | 1.185471e-05 | 0.05353445 | 0.02962047 | 0.01500082 | 0.2903287 | 0.03002009 | 3.487585 | 0.02792681 | 0.875117 | 0.6235049 | 0.02791637 | 358.072 | 287.2701 | 1.004367 | 2.213569 | 2.21339 | 2.255779 | 1492.468
0.01103871 | 0.009050148 | 0.005900999 | 0 | 0 | 0.001324248 | 0 | 0 | 0 | 0 | 0 | 0 | 0 | 0 | 0 | 0 | 0 | 0 | 681 | 7.920543 | 1.099539 | 1.177416e-05 | 0.07932491 | 0.04387421 | 0.01934229 | 0.2909806 | 0.04429337 | 5.213072 | 0.04188434 | 1.382345 | 0.6201161 | 0.04192483 | 358.7488 | 287.4289 | 1.010409 | 1.316404 | 1.31538 | 1.416555 | 1674.059
0.008775959 | 0.007775667 | 0 | 0.004267852 | 0.003969906 | 0.0006938354 | 0 | 0 | 0 | 0 | 0 | 0 | 0 | 0 | 0 | 0 | 0 | 0 | 681 | 7.955137 | 1.075305 | 1.180778e-05 | 0.07101412 | 0.03933017 | 0.01606007 | 0.2915951 | 0.03957428 | 4.557889 | 0.03655783 | 1.027266 | 0.6219938 | 0.03655504 | 358.55295 | 287.323 | 1.008273 | 1.286798 | 1.286152 | 1.366532 | 1612.667
0.0074107 | 0.006075702 | 0 | 0 | 0.01819828 | 0.001565443 | 0 | 0 | 0 | 0 | 0 | 0 | 0 | 0 | 0 | 0 | 0 | 0 | 681 | 7.997547 | 1.073803 | 1.184348e-05 | 0.06607884 | 0.03658549 | 0.01539454 | 0.2911965 | 0.03686907 | 4.217412 | 0.03380329 | 0.9397295 | 0.6227164 | 0.03379238 | 358.4303 | 287.3303 | 1.006985 | 1.522128 | 1.521668 | 1.589514 | 1542.535
0.007857593 | 0.01667364 | 0 | 0 | 0.01012079 | 0 | 0 | 0 | 0 | 0 | 0 | 0 | 0 | 0 | 0 | 0 | 0 | 0 | 677 | 7.972138 | 1.073665 | 1.194433e-05 | 0.06649828 | 0.03682438 | 0.01481728 | 0.2913393 | 0.03708481 | 4.354199 | 0.03489783 | 1.036026 | 0.6229603 | 0.03488219 | 358.49635 | 287.3175 | 1.007407 | 1.553749 | 1.553231 | 1.625179 | 1638.344
0.005530885 | 0.007356008 | 0.007293099 | 0.06121948 | 0 | 0.003173294 | 0.002608147 | 0 | 0 | 0.0007829354 | 0 | 0 | 0.001850446 | 0 | 0 | 0 | 0 | 0 | 677 | 7.79577 | 1.080582 | 1.13146e-05 | 0.07381381 | 0.04117642 | 0.03293652 | 0.2967742 | 0.04121194 | 4.208712 | 0.0336455 | 1.611514 | 0.6269313 | 0.03367737 | 358.93325 | 287.4486 | 1.005213 | 3.396005 | 3.395749 | 3.446356 | 1862.386
0.007702974 | 0.03269109 | 0.004263136 | 0 | 0 | 0.001304583 | 0 | 0 | 0.03429027 | 0 | 0 | 0 | 0 | 0 | 0 | 0 | 0 | 0 | 676 | 7.745384 | 1.152336 | 1.242656e-05 | 0.07575659 | 0.04213971 | 0.02848408 | 0.2948456 | 0.04210558 | 5.40478 | 0.04311336 | 2.362937 | 0.6319887 | 0.04333514 | 359.6978 | 287.3605 | 1.007261 | 3.108302 | 3.107805 | 3.178333 | 1795.592
0.007843268 | 0.006052089 | 0.002762315 | 0.03463697 | 0 | 0.003176472 | 0 | 0 | 0 | 0 | 0 | 0 | 0 | 0 | 0 | 0 | 0 | 0 | 676 | 7.875899 | 1.077236 | 1.153641e-05 | 0.07428949 | 0.0412809 | 0.02481903 | 0.2940599 | 0.04127251 | 4.522449 | 0.03622535 | 1.328705 | 0.6240959 | 0.03620164 | 358.7835 | 287.4454 | 1.007393 | 2.269191 | 2.268675 | 2.340492 | 1765.957
0.007386072 | 0.008074013 | 0.003948394 | 0.01119673 | 0.01700419 | 0.0008668002 | 0 | 0 | 0 | 0 | 0 | 0 | 0 | 0 | 0 | 0 | 0 | 0 | 676 | 7.956469 | 1.083555 | 1.175277e-05 | 0.06776778 | 0.03754564 | 0.01908949 | 0.291728 | 0.03774884 | 4.341391 | 0.03479741 | 1.16113 | 0.6228415 | 0.03478333 | 358.4775 | 287.3548 | 1.006962 | 2.24479 | 2.244333 | 2.311954 | 1670.922
0.007844615 | 0.006053129 | 0.003946842 | 0.01652201 | 0.01888611 | 0.001155279 | 0 | 0 | 0 | 0 | 0 | 0 | 0 | 0 | 0 | 0 | 0 | 0 | 675 | 7.949199 | 1.08448 | 1.169487e-05 | 0.0707629 | 0.03921158 | 0.02157746 | 0.2919558 | 0.03939725 | 4.47342 | 0.03585561 | 1.245508 | 0.6230014 | 0.03583794 | 358.533 | 287.4209 | 1.007395 | 2.446627 | 2.446112 | 2.51794 | 1701.189
0.005564835 | 0.007603932 | 0.001189924 | 0.006105965 | 0.0248635 | 0.002786419 | 0.0005466993 | 0 | 0.001279897 | 0 | 0.002191301 | 0 | 0 | 0 | 0 | 0 | 0 | 0 | 675 | 7.995854 | 1.074687 | 1.183923e-05 | 0.06157234 | 0.03413528 | 0.01768157 | 0.2919741 | 0.03427106 | 3.842086 | 0.03075091 | 1.006624 | 0.6246219 | 0.03074017 | 358.47907 | 287.3373 | 1.005245 | 2.412701 | 2.412442 | 2.46336 | 1604.319
0.01198666 | 0.008768999 | 0 | 0 | 0 | 0.001500487 | 0 | 0 | 0 | 0 | 0 | 0 | 0 | 0 | 0 | 0 | 0 | 0 | 674 | 7.940283 | 1.084912 | 1.181997e-05 | 0.08219867 | 0.04546426 | 0.01947777 | 0.2911129 | 0.04588086 | 5.300757 | 0.04257395 | 1.300198 | 0.6208031 | 0.04258904 | 358.82125 | 287.5113 | 1.011304 | 1.050339 | 1.04913 | 1.159027 | 1642.298
0.01104745 | 0.007145209 | 0.0053151 | 0.005210209 | 0 | 0.002592969 | 0 | 0 | 0.000163928 | 0 | 0 | 0 | 0 | 0 | 0 | 0 | 0 | 0 | 674 | 7.910979 | 1.097911 | 1.171767e-05 | 0.08101538 | 0.04483889 | 0.02146853 | 0.2915203 | 0.04516731 | 5.237818 | 0.04206914 | 1.431122 | 0.6206867 | 0.04208925 | 358.83283 | 287.4852 | 1.010417 | 1.564399 | 1.563373 | 1.664629 | 1699.859
0.008294678 | 0.009369489 | 0.005123862 | 0.01181567 | 0.01263635 | 0.0006345326 | 0 | 0 | 0 | 0 | 0 | 0 | 0 | 0 | 0 | 0 | 0 | 0 | 674 | 7.937329 | 1.088991 | 1.174088e-05 | 0.07121257 | 0.03944582 | 0.02016672 | 0.2917054 | 0.03967304 | 4.600463 | 0.03689329 | 1.273543 | 0.6223092 | 0.03688373 | 358.55625 | 287.3828 | 1.007819 | 2.241506 | 2.240929 | 2.316889 | 1706.43
0.007380201 | 0.005042247 | 0.00493157 | 0.01758088 | 0.01463086 | 0.001154815 | 0 | 0 | 0 | 0 | 0 | 0 | 0 | 0 | 0 | 0 | 0 | 0 | 674 | 7.937501 | 1.085446 | 1.166388e-05 | 0.06901762 | 0.03825889 | 0.02068477 | 0.2921574 | 0.03840628 | 4.370148 | 0.03502983 | 1.203539 | 0.6227868 | 0.03501606 | 358.5055 | 287.3575 | 1.006957 | 2.321207 | 2.320751 | 2.388318 | 1692.777
0.01055853 | 0.01535581 | 0.007852944 | 0.0003181304 | 0 | 0 | 0 | 0 | 0 | 0 | 0 | 0 | 0 | 0 | 0 | 0 | 0.0003382317 | 0.000171953 | 673 | 7.909003 | 1.105605 | 1.182194e-05 | 0.07813001 | 0.04320777 | 0.01948453 | 0.2908399 | 0.04364628 | 5.180587 | 0.04162019 | 1.468827 | 0.6201916 | 0.04165865 | 358.70615 | 287.3905 | 1.009955 | 1.587971 | 1.587034 | 1.683794 | 1720.334
0.01012295 | 0.01506961 | 0.004447232 | 0.003507572 | 0.0003483982 | 0.00112319 | 0 | 0 | 0.00110609 | 0 | 0 | 0 | 0 | 0 | 0 | 0 | 0 | 0 | 673 | 7.912554 | 1.094304 | 1.184169e-05 | 0.07684017 | 0.04254202 | 0.01963446 | 0.2915773 | 0.04282853 | 5.049784 | 0.04052637 | 1.401384 | 0.6217138 | 0.04052175 | 358.77806 | 287.4242 | 1.009544 | 1.718066 | 1.717205 | 1.809961 | 1722.002
0.01012615 | 0.006440319 | 0.004921058 | 0.01031339 | 0.003108317 | 0.001325206 | 0.0001085248 | 0 | 0 | 0 | 0.001391978 | 0 | 0 | 0 | 0 | 0 | 0.000178487 | 0.0001896481 | 673 | 7.919246 | 1.094583 | 1.169726e-05 | 0.0788031 | 0.04362637 | 0.02170328 | 0.2916192 | 0.04391997 | 5.030516 | 0.04038624 | 1.374299 | 0.6211096 | 0.04039768 | 358.7355 | 287.4319 | 1.009547 | 1.910123 | 1.909262 | 2.002047 | 1728.657
0.0101459 | 0.008570238 | 0.004733433 | 0.005752679 | 0.009909397 | 0.002944234 | 0.0002174731 | 0 | 0.0004927104 | 0 | 0.002615051 | 0 | 0 | 0 | 0 | 0 | 0 | 0 | 673 | 7.939067 | 1.095228 | 1.176628e-05 | 0.07880792 | 0.04362206 | 0.0225591 | 0.2915063 | 0.04393579 | 5.0674 | 0.04066387 | 1.444781 | 0.6218915 | 0.04065496 | 358.83829 | 287.5226 | 1.009566 | 2.251017 | 2.250152 | 2.343119 | 1733.626
0.00967035 | 0.008859547 | 0.006104943 | 0.006063259 | 0.006125283 | 0.001498754 | 0 | 0 | 0 | 0 | 0.001305585 | 0 | 0 | 0 | 0 | 0 | 0 | 0 | 673 | 7.929083 | 1.096093 | 1.17497e-05 | 0.07586554 | 0.04199329 | 0.02035333 | 0.2913841 | 0.04230725 | 4.941284 | 0.039664 | 1.361638 | 0.6212267 | 0.03967379 | 358.7009 | 287.4178 | 1.009117 | 1.972809 | 1.972024 | 2.06062 | 1718.212
0.009200249 | 0.01458289 | 0.005901846 | 0.001168882 | 0.0009413681 | 0.0001151685 | 0.0008676948 | 0 | 0.0002047774 | 0 | 0.001217275 | 0 | 0 | 0 | 0.0003944679 | 0 | 0 | 0 | 673 | 7.923165 | 1.095574 | 1.18399e-05 | 0.07688172 | 0.04254778 | 0.01854991 | 0.2912928 | 0.04288624 | 4.935077 | 0.03961536 | 1.336326 | 0.6211703 | 0.03962686 | 358.67155 | 287.3272 | 1.009031 | 1.693539 | 1.692766 | 1.780667 | 1717.328
0.009194106 | 0.01467365 | 0.006684292 | 0.001274293 | 0.0009407395 | 0.0001150916 | 0.001517452 | 0 | 0.000613922 | 0 | 0.001650912 | 0 | 0 | 0 | 0.0004730454 | 0 | 0 | 0 | 673 | 7.916827 | 1.098844 | 1.183642e-05 | 0.0781672 | 0.04326075 | 0.0194925 | 0.291371 | 0.04359436 | 4.990267 | 0.04005877 | 1.394762 | 0.6212294 | 0.04006758 | 358.707 | 287.3317 | 1.009096 | 1.826335 | 1.825551 | 1.914117 | 1731.665
0.008755992 | 0.01128433 | 0.007489147 | 0.002980699 | 0.007450214 | 0.001557578 | 0 | 0 | 0 | 0 | 0.008536282 | 0 | 0 | 0 | 0 | 0 | 0.0006612089 | 0.0006214249 | 673 | 7.951941 | 1.103425 | 1.18071e-05 | 0.07579676 | 0.04193063 | 0.02112133 | 0.2909671 | 0.04232438 | 4.835101 | 0.03880697 | 1.41179 | 0.6212804 | 0.03881719 | 358.7651 | 287.365 | 1.008254 | 2.418192 | 2.417549 | 2.497745 | 1746.379
0.008305893 | 0.01372014 | 0.004144099 | 0.002771377 | 0.008593006 | 0.002137223 | 0.0006201491 | 0 | 0.0009859787 | 0 | 0 | 0 | 0 | 0 | 0 | 0 | 0 | 0 | 673 | 7.937058 | 1.089214 | 1.184736e-05 | 0.07134796 | 0.03952382 | 0.01879217 | 0.2917642 | 0.03974244 | 4.640542 | 0.03720586 | 1.278394 | 0.6227427 | 0.03718894 | 358.67244 | 287.3916 | 1.00783 | 2.024787 | 2.024208 | 2.100271 | 1683.421
0.008289348 | 0.01107507 | 0.005317514 | 0.01085067 | 0.002638735 | 0.0002305908 | 0 | 0 | 0 | 0 | 0.001566792 | 0 | 0 | 0 | 0 | 0 | 0 | 0 | 673 | 7.922313 | 1.088357 | 1.175686e-05 | 0.07038859 | 0.03900042 | 0.01844112 | 0.2918741 | 0.0391962 | 4.590675 | 0.03682308 | 1.230842 | 0.6219344 | 0.03682108 | 358.5935 | 287.3048 | 1.007814 | 1.940673 | 1.940097 | 2.016008 | 1723.1
0.007822747 | 0.01710272 | 0.007871679 | 0 | 0 | 0 | 0 | 0 | 0 | 0 | 0 | 0 | 0 | 0 | 0 | 0 | 0 | 0 | 673 | 7.92012 | 1.095673 | 1.186013e-05 | 0.06666557 | 0.03691587 | 0.01501349 | 0.2913232 | 0.03718012 | 4.52692 | 0.036324 | 1.211049 | 0.6213093 | 0.03633865 | 358.5225 | 287.2234 | 1.007374 | 1.479288 | 1.478775 | 1.550403 | 1672.545
0.005996852 | 0.02017047 | 0.004931931 | 0.005860721 | 0 | 0 | 0 | 0 | 0 | 0 | 0 | 0 | 0 | 0 | 0 | 0 | 0 | 0 | 673 | 7.924393 | 1.080998 | 1.188569e-05 | 0.05965092 | 0.03308158 | 0.01369528 | 0.2921586 | 0.03318546 | 4.003086 | 0.03207378 | 1.050289 | 0.6230645 | 0.03206124 | 358.452 | 287.1624 | 1.005652 | 1.679592 | 1.679292 | 1.73417 | 1662.419
0.005564194 | 0.007603056 | 0.001189787 | 0.006105261 | 0.02486063 | 0.002786098 | 0.0005466363 | 0 | 0.00127975 | 0 | 0.002191048 | 0 | 0 | 0 | 0 | 0 | 0.0001258648 | 0.0001389458 | 673 | 7.995199 | 1.075865 | 1.18361e-05 | 0.06246405 | 0.03462645 | 0.01800684 | 0.2919382 | 0.03477124 | 3.859149 | 0.03088895 | 1.018258 | 0.6245627 | 0.03087741 | 358.47907 | 287.3372 | 1.005244 | 2.434216 | 2.433957 | 2.484869 | 1604.285
0.005548902 | 0.005054774 | 0.003955057 | 0.009613393 | 0.03075382 | 0 | 0 | 0 | 0 | 0 | 0 | 0 | 0 | 0 | 0 | 0 | 0 | 0 | 673 | 7.99921 | 1.079726 | 1.177045e-05 | 0.05934515 | 0.03287178 | 0.01713996 | 0.2912844 | 0.03310337 | 3.796956 | 0.03041213 | 0.9846863 | 0.6233825 | 0.03039933 | 358.2325 | 287.2798 | 1.00523 | 2.349245 | 2.348987 | 2.39976 | 1598.27
0.00875416 | 0.01510978 | 0.003940832 | 0 | 0 | 0 | 0 | 0 | 0 | 0 | 0 | 0 | 0 | 0 | 0 | 0 | 0 | 0 | 672 | 7.93411 | 1.08675 | 1.187219e-05 | 0.06998516 | 0.03874686 | 0.01529497 | 0.2913118 | 0.03903364 | 4.653721 | 0.03734135 | 1.157072 | 0.6214712 | 0.03734951 | 358.5695 | 287.2832 | 1.008253 | 1.280919 | 1.280276 | 1.360456 | 1655.559
0.0110472 | 0.008050757 | 0.003937021 | 0.005316419 | 0.005180759 | 0.001152405 | 0 | 0 | 0 | 0 | 0 | 0 | 0 | 0 | 0 | 0 | 0 | 0 | 671 | 7.929436 | 1.09359 | 1.17551e-05 | 0.08006246 | 0.04429434 | 0.02107669 | 0.2912064 | 0.04467439 | 5.187785 | 0.04166049 | 1.389548 | 0.6208779 | 0.04167567 | 358.749 | 287.4868 | 1.010417 | 1.724227 | 1.723201 | 1.824455 | 1701.296
0.009632783 | 0.01193398 | 0.009416093 | 0.0005297987 | 0.0005632142 | 5.742046e-05 | 9.7338e-05 | 0 | 0.002041949 | 0 | 0 | 0 | 0 | 0 | 0 | 0 | 0 | 0 | 671 | 7.901321 | 1.109424 | 1.180583e-05 | 0.0744114 | 0.04117495 | 0.01858716 | 0.2910956 | 0.04153278 | 5.022527 | 0.04033555 | 1.431546 | 0.6205624 | 0.04036435 | 358.66857 | 287.3135 | 1.009082 | 1.64207 | 1.641291 | 1.729542 | 1703.557
0.009212437 | 0.00805639 | 0.005318698 | 0.005213736 | 0.005467168 | 0.00103789 | 0 | 0 | 0 | 0 | 0 | 0 | 0 | 0 | 0 | 0 | 0 | 0 | 671 | 7.93225 | 1.092406 | 1.175304e-05 | 0.07359166 | 0.04073983 | 0.01865709 | 0.291384 | 0.04103766 | 4.799267 | 0.03852004 | 1.255299 | 0.6212051 | 0.03853302 | 358.6096 | 287.3627 | 1.008685 | 1.717783 | 1.717071 | 1.80146 | 1673.294
0.004638374 | 0.004056315 | 0.003967279 | 0 | 0.04745977 | 0.001161261 | 0 | 0 | 0 | 0 | 0 | 0 | 0 | 0 | 0 | 0 | 0 | 0 | 671 | 8.054118 | 1.080631 | 1.184966e-05 | 0.05486815 | 0.03036217 | 0.01604917 | 0.2904552 | 0.03073802 | 3.524756 | 0.02821953 | 0.9178368 | 0.6238231 | 0.02820832 | 358.13 | 287.32 | 1.004371 | 2.336935 | 2.336755 | 2.379184 | 1500.073
0.007867263 | 0.005767074 | 0 | 0.00481056 | 0.0177095 | 0.001390337 | 0 | 0 | 0 | 0 | 0 | 0 | 0 | 0 | 0 | 0 | 0 | 0 | 670 | 7.985781 | 1.074374 | 1.180553e-05 | 0.06861897 | 0.03799918 | 0.01726793 | 0.2914234 | 0.03825764 | 4.347761 | 0.03484917 | 1.017257 | 0.6228166 | 0.03483531 | 358.47915 | 287.373 | 1.007416 | 1.753819 | 1.7533 | 1.825337 | 1593.882
0.009199034 | 0.01458096 | 0.005901067 | 0.001168728 | 0.0009412438 | 0.0001151533 | 0.0008675803 | 0 | 0.0002047504 | 0 | 0.001217114 | 0 | 0 | 0 | 0.0003944158 | 0 | 0.000214032 | 8.614233e-05 | 669 | 7.922361 | 1.096834 | 1.183635e-05 | 0.07749356 | 0.04288249 | 0.01887008 | 0.2912537 | 0.04323301 | 4.949835 | 0.03973599 | 1.349416 | 0.6211028 | 0.03974916 | 358.67155 | 287.3271 | 1.009029 | 1.717501 | 1.716729 | 1.804618 | 1717.281
0.009192618 | 0.01467128 | 0.00668321 | 0.001274086 | 0.0009405873 | 0.000115073 | 0.001517206 | 0 | 0.0006138227 | 0 | 0.001650645 | 0 | 0 | 0 | 0.0004729689 | 0 | 0.0002317063 | 0.0001377316 | 669 | 7.91587 | 1.100427 | 1.183206e-05 | 0.07899008 | 0.04371102 | 0.0199071 | 0.2913222 | 0.04406018 | 5.008074 | 0.04020439 | 1.410781 | 0.6211465 | 0.0402152 | 358.707 | 287.3316 | 1.009094 | 1.855351 | 1.854567 | 1.943119 | 1731.607
0.008733863 | 0.01447176 | 0.007273635 | 0.001061845 | 0.0007525453 | 5.754227e-05 | 0.001842507 | 0 | 0.0006138842 | 0 | 0.001737696 | 0 | 0 | 0 | 0.0003941803 | 0 | 0.0001960788 | 0.0001205272 | 669 | 7.915369 | 1.10025 | 1.182923e-05 | 0.07659232 | 0.04239449 | 0.0191502 | 0.2913953 | 0.04271174 | 4.891014 | 0.03925903 | 1.373018 | 0.6212192 | 0.03926995 | 358.6707 | 287.2981 | 1.00859 | 1.840386 | 1.839687 | 1.923301 | 1723.886
0.00922543 | 0.00584912 | 0.006115265 | 0 | 0.02737439 | 0.001443547 | 0 | 0 | 0 | 0 | 0 | 0 | 0 | 0 | 0 | 0 | 0 | 0 | 668 | 7.98465 | 1.098019 | 1.179198e-05 | 0.0738581 | 0.04082827 | 0.02064148 | 0.2903724 | 0.04133541 | 4.8264 | 0.03873244 | 1.33531 | 0.6214642 | 0.03873788 | 358.5346 | 287.4878 | 1.008697 | 2.1713 | 2.170586 | 2.255094 | 1641.29
0.009203338 | 0.01207265 | 0.007478182 | 0.0006377861 | 0.005179263 | 0 | 0 | 0 | 0 | 0 | 0.007914942 | 0 | 0 | 0 | 0 | 0 | 0.0006959295 | 0.0004309132 | 668 | 7.951079 | 1.103426 | 1.183525e-05 | 0.07504407 | 0.04149564 | 0.01946654 | 0.2906201 | 0.04195653 | 4.892611 | 0.03928557 | 1.376997 | 0.6206591 | 0.03931377 | 358.7031 | 287.3227 | 1.008677 | 2.115045 | 2.114335 | 2.19864 | 1738.242
0.009194803 | 0.01648399 | 0.006291576 | 0 | 0 | 0 | 0.001734362 | 0 | 0 | 0 | 0 | 0 | 0 | 0 | 0.0006307751 | 0 | 0 | 0 | 668 | 7.914475 | 1.097181 | 1.184875e-05 | 0.07939053 | 0.04393312 | 0.01910714 | 0.2913472 | 0.04428073 | 5.012833 | 0.04024373 | 1.381477 | 0.6211075 | 0.04025556 | 358.6798 | 287.3294 | 1.009239 | 1.597137 | 1.596326 | 1.686348 | 1704.498
0.0092166 | 0.009772787 | 0.005912335 | 0.01458377 | 0 | 0.003403509 | 0 | 0 | 0 | 0 | 0 | 0 | 0 | 0 | 0 | 0 | 0 | 0 | 668 | 7.893737 | 1.093154 | 1.167459e-05 | 0.0767494 | 0.04255006 | 0.02237895 | 0.292541 | 0.04268925 | 4.894776 | 0.03926567 | 1.419083 | 0.6221896 | 0.03925374 | 358.81725 | 287.4534 | 1.008689 | 2.009753 | 2.00904 | 2.093467 | 1736.812
0.008746358 | 0.01328475 | 0.004134186 | 0.01116532 | 0 | 0 | 0 | 0 | 0.0001024604 | 0 | 0 | 0 | 0 | 0 | 0 | 0 | 0 | 0 | 668 | 7.91235 | 1.086047 | 1.177649e-05 | 0.0718585 | 0.03981899 | 0.01846986 | 0.2920028 | 0.04000412 | 4.682767 | 0.03756171 | 1.247823 | 0.6220529 | 0.03755582 | 358.6182 | 287.327 | 1.008245 | 1.741043 | 1.740401 | 1.820509 | 1712.784
0.008298098 | 0.008667831 | 0.005323127 | 0.01118159 | 0.01443402 | 0.000923337 | 0 | 0 | 0 | 0 | 0.001132766 | 0 | 0 | 0 | 0 | 0 | 0 | 0 | 668 | 7.944904 | 1.08991 | 1.174264e-05 | 0.07143334 | 0.03956239 | 0.02053089 | 0.2916116 | 0.0398064 | 4.609158 | 0.03696289 | 1.286487 | 0.622326 | 0.0369529 | 358.5772 | 287.3966 | 1.007822 | 2.353289 | 2.352711 | 2.428703 | 1713.891
0.01376939 | 0.007024207 | 0.003925729 | 0 | 0 | 0 | 0 | 0 | 0 | 0 | 0 | 0 | 0 | 0 | 0 | 0 | 0 | 0 | 666 | 7.922195 | 1.101099 | 1.176871e-05 | 0.08709273 | 0.04810826 | 0.02178633 | 0.2904099 | 0.04872522 | 5.701085 | 0.0458547 | 1.515374 | 0.6191101 | 0.04592317 | 358.8565 | 287.557 | 1.012987 | 1.163995 | 1.162396 | 1.288708 | 1683.893
0.01242928 | 0.01127214 | 0 | 0 | 0 | 0 | 0 | 0 | 0 | 0 | 0 | 0 | 0 | 0 | 0 | 0 | 0 | 0 | 666 | 7.939011 | 1.085672 | 1.185318e-05 | 0.08266093 | 0.04570226 | 0.01937941 | 0.29086 | 0.04617545 | 5.377861 | 0.04320182 | 1.334412 | 0.6205958 | 0.04322178 | 358.7974 | 287.5082 | 1.011721 | 1.068537 | 1.067236 | 1.181207 | 1667.167
0.009229072 | 0.0189667 | 0 | 0 | 0 | 0 | 0 | 0 | 0 | 0 | 0 | 0 | 0 | 0 | 0 | 0 | 0 | 0 | 666 | 7.944117 | 1.076487 | 1.194439e-05 | 0.07156128 | 0.03962598 | 0.01546681 | 0.291487 | 0.03989199 | 4.700735 | 0.03769944 | 1.138312 | 0.6223492 | 0.03768769 | 358.6386 | 287.3487 | 1.008701 | 1.215921 | 1.215206 | 1.299748 | 1667.822
0.01196437 | 0.006841183 | 0.004919867 | 0.004677108 | 0 | 0.002822582 | 0 | 0 | 0.0001433926 | 0 | 0 | 0 | 0 | 0 | 0 | 0 | 0 | 0 | 665 | 7.909906 | 1.099484 | 1.171582e-05 | 0.08407042 | 0.04651275 | 0.02266665 | 0.2913963 | 0.04688981 | 5.424825 | 0.04358514 | 1.501738 | 0.6204415 | 0.04360914 | 358.90482 | 287.5479 | 1.011283 | 1.554838 | 1.553633 | 1.663325 | 1709.131
0.01105555 | 0.007452584 | 0.004925 | 0.003937127 | 0.006315881 | 0.002998519 | 0.0003258352 | 0 | 0 | 0 | 0 | 0 | 0 | 0 | 0 | 0 | 0.000214356 | 0.0002760728 | 665 | 7.925213 | 1.099619 | 1.173156e-05 | 0.08271819 | 0.04576194 | 0.0230119 | 0.2912952 | 0.0461469 | 5.266065 | 0.04229086 | 1.482028 | 0.6209229 | 0.04230305 | 358.8377 | 287.5422 | 1.010425 | 1.888819 | 1.887792 | 1.989122 | 1704.477
0.009230505 | 0.01452994 | 0 | 0 | 0.004627873 | 0 | 0.001741097 | 0 | 0 | 0 | 0 | 0 | 0 | 0 | 0 | 0 | 0 | 0 | 665 | 7.95258 | 1.076739 | 1.190195e-05 | 0.07256577 | 0.04017947 | 0.01669695 | 0.2914772 | 0.04045378 | 4.697288 | 0.03767227 | 1.135725 | 0.6223244 | 0.037661 | 358.6158 | 287.3713 | 1.008702 | 1.416309 | 1.415594 | 1.500148 | 1654.902
0.009235115 | 0.005350497 | 0.002172211 | 0.005333235 | 0.01653637 | 0.001445062 | 0 | 0 | 0 | 0 | 0 | 0 | 0 | 0 | 0 | 0 | 0 | 0 | 664 | 7.968536 | 1.08453 | 1.176912e-05 | 0.0740955 | 0.04100694 | 0.01971431 | 0.2912002 | 0.04134234 | 4.741004 | 0.03803206 | 1.204391 | 0.6219913 | 0.03802653 | 358.58285 | 287.4481 | 1.008707 | 1.904254 | 1.903538 | 1.988135 | 1641.347
0.008312247 | 0.004745148 | 0.005332204 | 0.001920113 | 0.03146879 | 0.00132956 | 0 | 0 | 0 | 0 | 0 | 0 | 0 | 0 | 0 | 0 | 0 | 0 | 664 | 7.997115 | 1.09325 | 1.178665e-05 | 0.07074111 | 0.03911901 | 0.0201338 | 0.290502 | 0.03957386 | 4.590324 | 0.03681777 | 1.249698 | 0.6220433 | 0.03681347 | 358.45415 | 287.4595 | 1.007836 | 2.281885 | 2.281306 | 2.357428 | 1622.357
0.006933665 | 0.004042384 | 0.00296524 | 0.01227942 | 0.03878335 | 0 | 0 | 0 | 0 | 0 | 0 | 0 | 0 | 0 | 0 | 0 | 0 | 0 | 664 | 8.00937 | 1.081317 | 1.175748e-05 | 0.06610212 | 0.03659002 | 0.0207952 | 0.2910359 | 0.03690386 | 4.179369 | 0.03348082 | 1.141214 | 0.6235195 | 0.03346301 | 358.32 | 287.4354 | 1.006535 | 2.634998 | 2.634595 | 2.698065 | 1640.689
0.006472124 | 0.004548176 | 0.005535716 | 0.0118536 | 0.03888217 | 0.001388878 | 0 | 0 | 0 | 0 | 0 | 0 | 0 | 0 | 0 | 0 | 0 | 0 | 664 | 7.9987 | 1.088114 | 1.173438e-05 | 0.06555877 | 0.03629844 | 0.02151873 | 0.2911959 | 0.03657908 | 4.155833 | 0.03329101 | 1.213992 | 0.6235544 | 0.03327334 | 358.36355 | 287.4426 | 1.0061 | 2.828194 | 2.827844 | 2.88708 | 1651.973
0.0006066916 | 0 | 0 | 0 | 0.08270513 | 0 | 0 | 0 | 0 | 0 | 0 | 0 | 0 | 0 | 5.202476e-05 | 0 | 0 | 0 | 664 | 8.162827 | 1.061044 | 1.192886e-05 | 0.02996052 | 0.01657903 | 0.0131548 | 0.289888 | 0.01711004 | 1.497178 | 0.01195674 | 0.5189053 | 0.6264867 | 0.01210171 | 357.67256 | 287.2581 | 1.000619 | 2.418992 | 2.418988 | 2.425007 | 1160.706
0.01192081 | 0.003107422 | 0.004509801 | 0.03293831 | 0 | 0 | 0 | 0 | 0 | 0 | 0 | 0 | 0 | 0 | 0 | 0 | 0 | 0 | 663 | 7.865293 | 1.093235 | 1.150597e-05 | 0.08596341 | 0.04764374 | 0.02838865 | 0.292721 | 0.04781705 | 5.408365 | 0.04342443 | 1.62207 | 0.6214702 | 0.04341869 | 358.87405 | 287.5777 | 1.011241 | 2.15015 | 2.148954 | 2.258245 | 1825.92
0.009215159 | 0.006144812 | 0.004532081 | 0.01756164 | 0.01885787 | 0.001095874 | 0 | 0 | 0 | 0 | 0 | 0 | 0 | 0 | 0 | 0 | 0 | 0 | 663 | 7.939267 | 1.089981 | 1.167715e-05 | 0.07603432 | 0.04211058 | 0.02396518 | 0.2917913 | 0.04235519 | 4.82509 | 0.03869593 | 1.400695 | 0.622544 | 0.03867906 | 358.63585 | 287.5111 | 1.008688 | 2.560885 | 2.560173 | 2.644587 | 1740.297
0.009236022 | 0.005351022 | 0.001974931 | 0.005333759 | 0.016538 | 0.001445204 | 0 | 0 | 0 | 0 | 0 | 0 | 0 | 0 | 0 | 0 | 0 | 0 | 663 | 7.969323 | 1.083951 | 1.177094e-05 | 0.0740833 | 0.04100069 | 0.01967248 | 0.2912084 | 0.04133445 | 4.73676 | 0.03799712 | 1.198717 | 0.6220237 | 0.03799099 | 358.58285 | 287.4488 | 1.008707 | 1.894329 | 1.893613 | 1.978218 | 1639.816
0.01606756 | 0.003713553 | 0 | 0 | 0 | 0 | 0 | 0 | 0 | 0 | 0 | 0 | 0 | 0 | 0 | 0 | 0 | 0 | 662 | 7.932016 | 1.096114 | 1.176125e-05 | 0.09362029 | 0.05167343 | 0.02389436 | 0.2901699 | 0.0524206 | 6.053613 | 0.04871937 | 1.569499 | 0.6187133 | 0.04879451 | 358.99015 | 287.6963 | 1.015158 | 0.8874809 | 0.8852993 | 1.0328 | 1638.831
0.01101508 | 0.009432135 | 0.0092251 | 0.003604654 | 0.002817652 | 0.0008043378 | 0 | 0 | 0 | 0 | 0 | 0 | 0 | 0 | 0 | 0 | 0 | 0 | 662 | 7.906424 | 1.108942 | 1.173074e-05 | 0.07977613 | 0.04411877 | 0.02124672 | 0.2909195 | 0.04455432 | 5.279425 | 0.04242661 | 1.518567 | 0.6198642 | 0.04247516 | 358.7391 | 287.4413 | 1.010386 | 1.792947 | 1.791927 | 1.892885 | 1729.271
0.0096868 | 0.007866138 | 0 | 0.01054884 | 0.0102891 | 0 | 0 | 0 | 0 | 0 | 0 | 0 | 0 | 0 | 0 | 0 | 0 | 0 | 662 | 7.952867 | 1.077562 | 1.177602e-05 | 0.07515451 | 0.04161254 | 0.01976686 | 0.2915734 | 0.04188777 | 4.791 | 0.03842831 | 1.191726 | 0.6222577 | 0.03841679 | 358.6047 | 287.4363 | 1.009133 | 1.794109 | 1.793321 | 1.882069 | 1682.111
0.009669063 | 0.00614046 | 0.004725779 | 0.007126041 | 0.01272005 | 0.0001152735 | 0 | 0 | 0 | 0 | 0.0003481096 | 0 | 0 | 0 | 0 | 0 | 0 | 0 | 660 | 7.948282 | 1.092186 | 1.174388e-05 | 0.07504712 | 0.04152299 | 0.02010163 | 0.2910574 | 0.04189303 | 4.877021 | 0.03914642 | 1.29075 | 0.6212124 | 0.03915779 | 358.57635 | 287.4141 | 1.009116 | 1.962193 | 1.961408 | 2.049992 | 1684.775
0.006452596 | 0.00413139 | 0.00413926 | 0.05451108 | 0.001792049 | 0.002942461 | 0 | 0 | 0 | 0 | 0 | 0 | 0 | 0 | 0 | 0 | 0 | 0 | 660 | 7.842178 | 1.074841 | 1.137864e-05 | 0.07197727 | 0.04007487 | 0.02842951 | 0.2953559 | 0.04004694 | 4.237407 | 0.0339057 | 1.394013 | 0.6254935 | 0.03389979 | 358.76245 | 287.4449 | 1.006082 | 2.795107 | 2.794759 | 2.853816 | 1815.698
0.0165773 | 0.001711458 | 0 | 0 | 0 | 0.004726714 | 0 | 0 | 0 | 0 | 0 | 0 | 0 | 0 | 0 | 0 | 0 | 0 | 659 | 7.922526 | 1.099184 | 1.170594e-05 | 0.09788214 | 0.05405798 | 0.02753223 | 0.290808 | 0.0547022 | 6.220089 | 0.05004801 | 1.720455 | 0.6193483 | 0.05009073 | 359.25835 | 287.8635 | 1.015639 | 1.055303 | 1.052979 | 1.205184 | 1653.503
0.017427 | 0 | 0 | 0 | 0 | 0 | 0 | 0 | 0 | 0 | 0 | 0 | 0 | 0 | 0 | 0 | 0 | 0 | 658 | 7.930292 | 1.100015 | 1.171809e-05 | 0.09735688 | 0.05370034 | 0.02547947 | 0.2898933 | 0.05456469 | 6.281089 | 0.05058724 | 1.643837 | 0.617921 | 0.05069236 | 359.054 | 287.7611 | 1.016442 | 0.730422 | 0.727852 | 0.8879012 | 1539.234
0.01377175 | 0.006423233 | 0.004319042 | 0.0107102 | 0.001033357 | 0.001379155 | 0 | 0 | 0 | 0 | 0.001648589 | 0 | 0 | 0 | 0 | 0 | 0.0001958149 | 0.00020634 | 658 | 7.903047 | 1.103163 | 1.168023e-05 | 0.09050285 | 0.05003527 | 0.02668756 | 0.2911825 | 0.05051546 | 5.779373 | 0.04646196 | 1.691036 | 0.6200059 | 0.04649235 | 359.0121 | 287.6559 | 1.012989 | 1.933995 | 1.932396 | 2.05873 | 1795.358
0.01058824 | 0.005636245 | 0.005315654 | 0.001595128 | 0.01940676 | 5.762754e-05 | 0 | 0 | 0 | 0 | 0.001566244 | 0 | 0 | 0 | 0 | 0 | 0 | 0 | 658 | 7.970955 | 1.097938 | 1.178413e-05 | 0.07762089 | 0.0428943 | 0.02095475 | 0.290293 | 0.04345025 | 5.08633 | 0.04084696 | 1.375169 | 0.6206889 | 0.04087021 | 358.6101 | 287.4858 | 1.009984 | 2.043829 | 2.042887 | 2.13992 | 1676.476
0.01057811 | 0.01870247 | 0.004523816 | 0 | 0 | 0 | 0 | 0 | 0 | 0 | 0 | 0 | 0 | 0 | 0 | 0 | 0 | 0 | 658 | 7.92089 | 1.093704 | 1.189382e-05 | 0.07685924 | 0.04252335 | 0.01843156 | 0.2910926 | 0.04290023 | 5.109647 | 0.04102311 | 1.393923 | 0.6211562 | 0.04103168 | 358.7357 | 287.4203 | 1.009974 | 1.498163 | 1.497222 | 1.594162 | 1721.145
0.01006419 | 0.01500214 | 0.01565103 | 0.001902116 | 0 | 0 | 0 | 0 | 0 | 0 | 0 | 0 | 0.0002525351 | 0 | 5.884227e-05 | 0 | 0 | 0 | 658 | 7.877146 | 1.125063 | 1.17426e-05 | 0.07702476 | 0.04259663 | 0.02072529 | 0.2907958 | 0.04303548 | 5.231417 | 0.04205391 | 1.649 | 0.6192946 | 0.04212765 | 358.69118 | 287.3412 | 1.009542 | 1.920051 | 1.91919 | 2.011947 | 1761.107
0.01370126 | 0 | 0 | 0.0367362 | 0 | 0 | 0.002884363 | 0 | 0 | 0.02877293 | 0 | 0 | 0 | 0 | 0 | 0 | 0 | 0 | 656 | 7.805524 | 1.095048 | 1.126228e-05 | 0.1082732 | 0.0603392 | 0.04993352 | 0.2977083 | 0.06023193 | 5.964171 | 0.04777463 | 2.235589 | 0.6261046 | 0.0477306 | 360.584 | 287.7336 | 1.012923 | 3.140823 | 3.139241 | 3.264925 | 1968.804
0.01043556 | 0.01091156 | 0.02910558 | 0.0209617 | 0 | 0 | 0 | 0 | 0 | 0 | 0 | 0.0001466431 | 0 | 0 | 0 | 0 | 0 | 0 | 656 | 7.788561 | 1.163126 | 1.144591e-05 | 0.08145346 | 0.04506681 | 0.0290835 | 0.2913115 | 0.04543795 | 5.579472 | 0.04490653 | 2.177805 | 0.6178526 | 0.04504115 | 358.79625 | 287.3954 | 1.009839 | 2.919241 | 2.918326 | 3.013955 | 1887.602
0.01193997 | 0.01676688 | 0.005891801 | 0.0005304057 | 0.0002819298 | 0.0006323487 | 0.0006496635 | 0 | 0.0002657575 | 0 | 0 | 0 | 0 | 0 | 0 | 0 | 0 | 0 | 655 | 7.906867 | 1.102249 | 1.184883e-05 | 0.08247299 | 0.0456096 | 0.02159072 | 0.291026 | 0.04604632 | 5.444737 | 0.04374044 | 1.578703 | 0.6206429 | 0.04375738 | 358.87123 | 287.5225 | 1.011259 | 1.711567 | 1.710367 | 1.819834 | 1755.72
0.01155403 | 0.008891644 | 0 | 0.00779336 | 0.005580015 | 0.005091085 | 0.002506275 | 0 | 0 | 0 | 0 | 0 | 0 | 0 | 0 | 0 | 0 | 0 | 655 | 7.922765 | 1.084116 | 1.174472e-05 | 0.08567533 | 0.04746366 | 0.02567832 | 0.2924049 | 0.04768075 | 5.327717 | 0.04273895 | 1.510645 | 0.62278 | 0.04270988 | 359.0548 | 287.6976 | 1.010895 | 2.018394 | 2.017271 | 2.123186 | 1734.579
0.007413486 | 0.005267587 | 0 | 0 | 0.03185896 | 0.001102022 | 0 | 0 | 0 | 0 | 0 | 0 | 0 | 0 | 0 | 0 | 0 | 0 | 655 | 8.026592 | 1.075156 | 1.186057e-05 | 0.06622231 | 0.03663879 | 0.0170583 | 0.2906972 | 0.03702146 | 4.218798 | 0.03380663 | 0.993065 | 0.6230893 | 0.03379137 | 358.3691 | 287.4069 | 1.006988 | 1.878112 | 1.877652 | 1.945524 | 1537.1
0.003712147 | 0.0119708 | 0.003770385 | 0 | 0.05108664 | 0.0012198 | 0 | 0 | 0.001032803 | 0 | 0 | 0 | 0 | 0 | 0 | 0 | 0 | 0 | 655 | 8.052669 | 1.079835 | 1.195125e-05 | 0.05093391 | 0.02820117 | 0.01636844 | 0.2907484 | 0.02849829 | 3.309027 | 0.02646461 | 0.9809174 | 0.6253215 | 0.02647378 | 358.1616 | 287.3355 | 1.003498 | 2.761198 | 2.761083 | 2.79503 | 1544.551
0.01319187 | 0.0116359 | 0.02237191 | 0 | 0 | 0 | 0 | 0 | 0 | 0 | 0 | 0 | 0 | 0 | 0 | 0 | 0 | 0 | 653 | 7.846109 | 1.153858 | 1.164737e-05 | 0.08655862 | 0.04777419 | 0.02545782 | 0.2898077 | 0.04853502 | 5.933846 | 0.04781016 | 2.049154 | 0.6166867 | 0.0479986 | 358.86815 | 287.4922 | 1.012442 | 1.995474 | 1.994008 | 2.115 | 1823.451
0.01194182 | 0.005824129 | 0.009624765 | 0.0175061 | 0.001691841 | 0.004829593 | 0.004115173 | 0 | 0 | 0 | 0.0006076955 | 0 | 0 | 0 | 0 | 0 | 0 | 0 | 653 | 7.856099 | 1.111571 | 1.154996e-05 | 0.08925141 | 0.04945923 | 0.03100968 | 0.2927759 | 0.04964836 | 5.609932 | 0.04505185 | 1.877593 | 0.6214499 | 0.0450423 | 359.1478 | 287.7039 | 1.011261 | 2.631925 | 2.630725 | 2.740209 | 1839.941
0.009546868 | 0.01689649 | 0.02916285 | 0 | 0 | 0 | 0 | 0 | 0 | 0 | 0 | 0 | 0 | 0 | 0 | 0 | 0 | 0 | 653 | 7.828265 | 1.16343 | 1.165411e-05 | 0.07500829 | 0.04144927 | 0.02217051 | 0.290165 | 0.04201408 | 5.364809 | 0.04318707 | 1.97297 | 0.6172253 | 0.04336675 | 358.6545 | 287.2692 | 1.009001 | 2.248858 | 2.248093 | 2.335554 | 1813.056
0.009207608 | 0.02053302 | 0.003740825 | 0.00638082 | 0 | 0 | 0 | 0 | 0 | 0 | 0 | 0 | 0 | 0 | 0 | 0 | 0 | 0 | 653 | 7.914912 | 1.086632 | 1.188156e-05 | 0.07289639 | 0.04037909 | 0.01831038 | 0.2917797 | 0.04060492 | 4.808085 | 0.03856416 | 1.32787 | 0.6223296 | 0.03855108 | 358.6898 | 287.3774 | 1.008681 | 1.788972 | 1.78826 | 1.872605 | 1735.233
0.008753213 | 0.02175573 | 0.003940405 | 0 | 0 | 0 | 0 | 0 | 0 | 0 | 0 | 0 | 0 | 0 | 0 | 0 | 0 | 0 | 653 | 7.92747 | 1.086746 | 1.193799e-05 | 0.07012871 | 0.0388335 | 0.01593358 | 0.2914474 | 0.03909718 | 4.691814 | 0.03763295 | 1.246584 | 0.6221214 | 0.03762554 | 358.6322 | 287.323 | 1.008252 | 1.500097 | 1.499454 | 1.579625 | 1700.042
0.008760668 | 0.02066538 | 0.001380316 | 0.006390624 | 0 | 0 | 0 | 0 | 0 | 0 | 0 | 0 | 0 | 0 | 0 | 0 | 0 | 0 | 653 | 7.925989 | 1.078384 | 1.190662e-05 | 0.07100289 | 0.03934362 | 0.01713821 | 0.2919479 | 0.03953187 | 4.647311 | 0.03725736 | 1.218476 | 0.6228712 | 0.03723871 | 358.65775 | 287.3566 | 1.008259 | 1.659149 | 1.658505 | 1.738745 | 1714.158
0.00875153 | 0.02003962 | 0.003939648 | 0.003191979 | 0 | 0 | 0 | 0 | 0 | 0 | 0 | 0 | 0 | 0 | 0 | 0 | 0 | 0 | 653 | 7.922812 | 1.086324 | 1.189899e-05 | 0.07063361 | 0.03912163 | 0.01670826 | 0.2916206 | 0.03935913 | 4.691205 | 0.03762685 | 1.25392 | 0.6221729 | 0.03761845 | 358.63405 | 287.3286 | 1.00825 | 1.623427 | 1.622784 | 1.70294 | 1706.927
0.008749697 | 0.01983406 | 0.003938823 | 0.006276244 | 0 | 0 | 0 | 0 | 0 | 0 | 0 | 0 | 0 | 0 | 0 | 0 | 0 | 0 | 653 | 7.916859 | 1.085915 | 1.187569e-05 | 0.07114589 | 0.03941527 | 0.01759008 | 0.2918174 | 0.03962429 | 4.698822 | 0.03768368 | 1.280301 | 0.6223646 | 0.03767169 | 358.64955 | 287.3426 | 1.008249 | 1.753456 | 1.752813 | 1.832952 | 1721.994
0.01376442 | 0.00501548 | 0.00490539 | 0.01059851 | 0 | 0.001148684 | 0 | 0 | 0 | 0 | 0 | 0 | 0 | 0 | 0 | 0 | 0 | 0 | 652 | 7.896811 | 1.102988 | 1.165866e-05 | 0.08937233 | 0.04941547 | 0.02568374 | 0.291203 | 0.04988012 | 5.758105 | 0.04629822 | 1.650969 | 0.619722 | 0.04633982 | 358.9595 | 287.6303 | 1.012982 | 1.68283 | 1.681233 | 1.807499 | 1756.521
0.011059 | 0.005540812 | 0.00394123 | 0.002128841 | 0.01697334 | 0.001442046 | 0 | 0 | 0 | 0 | 0 | 0 | 0 | 0 | 0 | 0 | 0 | 0 | 652 | 7.961263 | 1.095447 | 1.176899e-05 | 0.08013449 | 0.04429839 | 0.0218854 | 0.2906386 | 0.04479724 | 5.187147 | 0.0416536 | 1.401518 | 0.6209454 | 0.04166675 | 358.69775 | 287.5481 | 1.010428 | 1.932029 | 1.931001 | 2.032363 | 1668.397
0.005099993 | 0.005270917 | 0.005155221 | 0.005997542 | 0.04668011 | 0.003076004 | 0.0008745292 | 0 | 0.0008255613 | 0 | 0.0008763303 | 0 | 0 | 0 | 0 | 0 | 0 | 0 | 652 | 8.024799 | 1.086689 | 1.180303e-05 | 0.06113659 | 0.03385939 | 0.02085545 | 0.291244 | 0.03410705 | 3.824238 | 0.03060597 | 1.159297 | 0.6247136 | 0.03059644 | 358.3637 | 287.4457 | 1.004806 | 3.014008 | 3.013791 | 3.060449 | 1601.641
0.01013752 | 0.007757213 | 0 | 0.02033063 | 0.0101841 | 0 | 0 | 0 | 0 | 0 | 0 | 0 | 0 | 0 | 0 | 0 | 0 | 0 | 651 | 7.9314 | 1.077572 | 1.170516e-05 | 0.07828979 | 0.04337578 | 0.02322489 | 0.2921444 | 0.04358011 | 4.924106 | 0.03948765 | 1.324163 | 0.6227713 | 0.03946593 | 358.69215 | 287.5128 | 1.009558 | 2.139929 | 2.139066 | 2.231955 | 1749.366
0.005550365 | 0.005258351 | 0.00435171 | 0.009188554 | 0.03928062 | 0 | 0 | 0 | 0 | 0 | 0 | 0 | 0 | 0 | 0 | 0 | 0 | 0 | 651 | 8.015317 | 1.081893 | 1.178538e-05 | 0.05970363 | 0.03305601 | 0.0183653 | 0.290989 | 0.03334337 | 3.819802 | 0.0305905 | 1.041332 | 0.6236502 | 0.03057641 | 358.214 | 287.3375 | 1.005231 | 2.593217 | 2.59296 | 2.643745 | 1603.611
0.005099255 | 0.005270154 | 0.005154474 | 0.005996674 | 0.04667335 | 0.003075559 | 0.0008744026 | 0 | 0.0008254418 | 0 | 0.0008762035 | 0 | 0 | 0 | 0 | 0 | 0.0001258338 | 0.0002083673 | 651 | 8.024001 | 1.088208 | 1.179909e-05 | 0.06237108 | 0.03453888 | 0.02128502 | 0.291198 | 0.03480126 | 3.845686 | 0.03077947 | 1.17383 | 0.6246391 | 0.03076884 | 358.3637 | 287.4456 | 1.004806 | 3.04031 | 3.040092 | 3.086744 | 1601.598
0.01528395 | 0.004151561 | 0 | 0 | 0 | 0.0113635 | 0 | 0 | 0 | 0 | 0 | 0 | 0 | 0 | 0 | 0 | 0 | 0 | 650 | 7.911986 | 1.097729 | 1.168972e-05 | 0.09825028 | 0.0543596 | 0.0302136 | 0.292103 | 0.05473866 | 6.111248 | 0.04910426 | 1.815956 | 0.6213819 | 0.04908435 | 359.53555 | 288.001 | 1.014417 | 1.395741 | 1.393768 | 1.53404 | 1703.425
0.01422488 | 0.006922165 | 0.007457058 | 0.008373797 | 0.001878049 | 0.00327413 | 0 | 0 | 0 | 0 | 0 | 0 | 0 | 0 | 0 | 0 | 0 | 0 | 650 | 7.88681 | 1.113055 | 1.165537e-05 | 0.09202782 | 0.05087457 | 0.02812014 | 0.2912037 | 0.05136595 | 5.935731 | 0.04773516 | 1.84098 | 0.6197112 | 0.04777221 | 359.10865 | 287.7315 | 1.013417 | 2.022508 | 2.020801 | 2.15131 | 1794.379
0.01330643 | 0.007724319 | 0.005886835 | 0.007207437 | 0 | 0.001148756 | 0 | 0 | 0 | 0 | 0 | 0 | 0 | 0 | 0 | 0 | 0 | 0 | 650 | 7.89879 | 1.105009 | 1.1702e-05 | 0.08760738 | 0.04843568 | 0.0245104 | 0.2910631 | 0.04891218 | 5.690428 | 0.04575065 | 1.640746 | 0.6197361 | 0.04579355 | 358.93295 | 287.5972 | 1.01255 | 1.689881 | 1.688389 | 1.810436 | 1752.678
0.01247191 | 0.0084831 | 0 | 0.007789339 | 0.005671664 | 0.005204105 | 0.001198035 | 0 | 0 | 0 | 0 | 0 | 0 | 0 | 0 | 0 | 0 | 0 | 650 | 7.923392 | 1.086995 | 1.174019e-05 | 0.08805271 | 0.04875297 | 0.02636842 | 0.292113 | 0.0490354 | 5.509451 | 0.04421699 | 1.572139 | 0.6223132 | 0.04419143 | 359.1014 | 287.7457 | 1.011762 | 1.976296 | 1.974987 | 2.08935 | 1742.768
0.01197884 | 0.007252369 | 0.00571395 | 0.01074908 | 0.001037108 | 0.005998035 | 0.002498485 | 0 | 0.0003076417 | 0 | 0 | 0 | 0 | 0 | 0 | 0 | 0 | 0 | 649 | 7.881523 | 1.10222 | 1.164342e-05 | 0.08829267 | 0.04891638 | 0.02825974 | 0.2925644 | 0.04912918 | 5.54797 | 0.04454115 | 1.73127 | 0.6218288 | 0.0445242 | 359.157 | 287.7089 | 1.011296 | 2.217668 | 2.21646 | 2.326285 | 1779.777
0.01241849 | 0.01558629 | 0.00393398 | 0 | 0 | 0.00161212 | 0 | 0 | 0 | 0 | 0 | 0 | 0 | 0 | 0 | 0 | 0 | 0 | 648 | 7.91578 | 1.097794 | 1.184846e-05 | 0.0840907 | 0.04650046 | 0.02172726 | 0.2910402 | 0.0469487 | 5.504824 | 0.04422377 | 1.551164 | 0.6207097 | 0.04423722 | 358.92505 | 287.5716 | 1.011711 | 1.533982 | 1.532683 | 1.646554 | 1736.462
0.009593565 | 0.02077447 | 0.01934162 | 0 | 0 | 0 | 0 | 0 | 0 | 0 | 0 | 0 | 0 | 0 | 0 | 0 | 0 | 0 | 648 | 7.863485 | 1.134591 | 1.178263e-05 | 0.07451834 | 0.04120809 | 0.02048693 | 0.2906533 | 0.0416577 | 5.206451 | 0.04185424 | 1.75484 | 0.6192197 | 0.04193205 | 358.6906 | 287.325 | 1.009045 | 2.07717 | 2.076397 | 2.164288 | 1789.621
0.009246951 | 0.01516232 | 0 | 0.008544112 | 0.007569173 | 0.002893828 | 0 | 0 | 0 | 0 | 0 | 0 | 0 | 0 | 0 | 0 | 0 | 0 | 648 | 7.940112 | 1.077245 | 1.183955e-05 | 0.0754459 | 0.04181008 | 0.02070119 | 0.2921965 | 0.04198857 | 4.779448 | 0.03830661 | 1.292398 | 0.6234641 | 0.03828052 | 358.7895 | 287.5124 | 1.008718 | 2.027525 | 2.026807 | 2.111513 | 1718.816
0.003714129 | 0.01197719 | 0.003772399 | 0 | 0.05111392 | 0.001220451 | 0 | 0 | 0 | 0 | 0 | 0 | 0 | 0 | 0 | 0 | 0 | 0 | 648 | 8.057864 | 1.077826 | 1.193965e-05 | 0.05056778 | 0.02799541 | 0.01599421 | 0.2906614 | 0.0283096 | 3.269845 | 0.0261547 | 0.9494432 | 0.6250728 | 0.02615922 | 358.1336 | 287.3359 | 1.0035 | 2.695322 | 2.695207 | 2.729172 | 1543.666
0.01467795 | 0.008022532 | 0.005884828 | 0 | 0 | 0.001492874 | 0 | 0 | 0 | 0 | 0 | 0 | 0 | 0 | 0 | 0 | 0 | 0 | 647 | 7.906741 | 1.109994 | 1.174585e-05 | 0.09095001 | 0.05022894 | 0.02461463 | 0.2904518 | 0.05087686 | 5.942684 | 0.04781526 | 1.711541 | 0.6189119 | 0.04788506 | 359.0126 | 287.6617 | 1.013845 | 1.415386 | 1.413568 | 1.548253 | 1730.713
0.007390303 | 0.003837353 | 0.006716116 | 0.01824512 | 0.03147577 | 0.002948809 | 0 | 0 | 0 | 0 | 0.000960342 | 0 | 0 | 0 | 0 | 0 | 0 | 0 | 646 | 7.963182 | 1.093068 | 1.164981e-05 | 0.07142709 | 0.03957307 | 0.02491072 | 0.2918639 | 0.03977658 | 4.473 | 0.03584128 | 1.390407 | 0.6234944 | 0.03581967 | 358.5747 | 287.5224 | 1.006966 | 3.042545 | 3.042087 | 3.109747 | 1722.203
0.006932614 | 0.004041771 | 0.004941318 | 0.01227756 | 0.03877747 | 0.001157097 | 0 | 0 | 0 | 0 | 0 | 0 | 0 | 0 | 0 | 0 | 0 | 0 | 645 | 7.999148 | 1.087536 | 1.17312e-05 | 0.06725635 | 0.0372321 | 0.02196951 | 0.2911369 | 0.03753383 | 4.258076 | 0.03411501 | 1.230457 | 0.6234357 | 0.03409663 | 358.382 | 287.4652 | 1.006534 | 2.79867 | 2.798268 | 2.861728 | 1657.775
0.0003639681 | 0.0009349902 | 0 | 0.1313686 | 0 | 0 | 0 | 0 | 0 | 0 | 0 | 0 | 0 | 0 | 0.01622963 | 0 | 0 | 0 | 645 | 7.686183 | 1.098074 | 1.070959e-05 | 0.1707941 | 0.09482945 | 0.07525243 | 0.2996517 | 0.09488743 | 7.050656 | 0.05650209 | 2.877945 | 0.627313 | 0.05643128 | 359.50053 | 287.326 | 1.015022 | 3.992189 | 3.98986 | 4.142215 | 2091.644
0.01608303 | 0.008037031 | 0 | 0 | 0 | 0.00143805 | 0 | 0 | 0 | 0 | 0 | 0 | 0 | 0 | 0 | 0 | 0 | 0 | 644 | 7.924755 | 1.096647 | 1.179391e-05 | 0.0946375 | 0.05225446 | 0.02528933 | 0.2904856 | 0.05293611 | 6.103041 | 0.04909755 | 1.670637 | 0.6194348 | 0.04914043 | 359.1085 | 287.7678 | 1.015172 | 1.162627 | 1.160441 | 1.308084 | 1703.889
0.01513715 | 0.006217672 | 0.004119519 | 0.001059592 | 0.008354301 | 0.0002871008 | 0 | 0 | 0 | 0 | 0 | 0 | 0 | 0 | 0 | 0 | 0 | 0 | 644 | 7.930771 | 1.106475 | 1.175656e-05 | 0.09175094 | 0.05063955 | 0.02550305 | 0.2900483 | 0.05139567 | 5.980028 | 0.04811369 | 1.704393 | 0.6190407 | 0.04817668 | 358.9516 | 287.712 | 1.014279 | 1.677623 | 1.675689 | 1.814607 | 1726.795
0.01380608 | 0.00804906 | 0 | 0.005846828 | 0.005085491 | 0.00120977 | 0 | 0 | 0 | 0 | 0 | 0 | 0 | 0 | 0 | 0 | 0 | 0 | 644 | 7.932784 | 1.089834 | 1.177412e-05 | 0.08875322 | 0.04906204 | 0.024371 | 0.2910139 | 0.0495602 | 5.686452 | 0.0456908 | 1.538905 | 0.6207086 | 0.04570001 | 358.9533 | 287.6796 | 1.013022 | 1.632986 | 1.631379 | 1.758029 | 1726.537
0.01194417 | 0.01516581 | 0.008251425 | 0.004775332 | 0 | 0.002875325 | 0 | 0 | 0 | 0 | 0 | 0 | 0 | 0 | 0 | 0 | 0 | 0 | 644 | 7.88875 | 1.108978 | 1.176501e-05 | 0.08441554 | 0.04670499 | 0.0241936 | 0.2914313 | 0.04707835 | 5.524898 | 0.04438624 | 1.706492 | 0.6206962 | 0.04439965 | 358.98345 | 287.5887 | 1.011263 | 1.998917 | 1.997716 | 2.107222 | 1781.358
0.002757612 | 0 | 0 | 0.135894 | 0 | 0 | 0 | 0 | 0 | 0 | 0 | 0 | 0 | 0 | 0 | 0 | 0 | 0 | 644 | 7.717182 | 1.040248 | 1.084937e-05 | 0.06517649 | 0.03658173 | 0.03932006 | 0.3007522 | 0.03761424 | 3.07434 | 0.02448754 | 1.438269 | 0.6317448 | 0.02498113 | 358.766 | 287.4975 | 1.002598 | 3.459185 | 3.459122 | 3.484332 | 1909.14
0.01423281 | 0.005219612 | 0.002945216 | 0.00912086 | 0 | 0.001091985 | 0 | 0 | 0 | 0 | 0 | 0 | 0 | 0 | 0 | 0 | 0 | 0 | 643 | 7.905643 | 1.098722 | 1.168711e-05 | 0.09041704 | 0.0499834 | 0.02547264 | 0.2911158 | 0.05047671 | 5.809998 | 0.0467154 | 1.624785 | 0.6198058 | 0.04675237 | 358.9829 | 287.6583 | 1.013425 | 1.558785 | 1.557077 | 1.687658 | 1743.002
0.01285964 | 0.0120492 | 0.003928239 | 0 | 0 | 0 | 0 | 0 | 0 | 0 | 0 | 0 | 0 | 0 | 0 | 0 | 0 | 0 | 643 | 7.920799 | 1.098495 | 1.182271e-05 | 0.08433567 | 0.04660921 | 0.02096381 | 0.2906465 | 0.04714457 | 5.545503 | 0.04457508 | 1.49966 | 0.6198882 | 0.04461597 | 358.838 | 287.5287 | 1.012128 | 1.325392 | 1.324 | 1.441932 | 1711.82
0.01105882 | 0.0052385 | 0.005320573 | 0.0005322014 | 0.0198019 | 0.001845788 | 0 | 0 | 0 | 0 | 0.0008709407 | 0 | 0 | 0 | 0 | 0 | 0 | 0 | 643 | 7.966705 | 1.100128 | 1.177012e-05 | 0.08035778 | 0.04440829 | 0.02245012 | 0.2904328 | 0.04495552 | 5.220686 | 0.04192794 | 1.452597 | 0.6208004 | 0.04194482 | 358.7166 | 287.5665 | 1.010428 | 2.064257 | 2.063229 | 2.16459 | 1676.302
0.009567672 | 0.01992154 | 0.02474501 | 0 | 0 | 0 | 0 | 0 | 0 | 0 | 0 | 0 | 0 | 0 | 0 | 0 | 0 | 0 | 643 | 7.842828 | 1.150457 | 1.17246e-05 | 0.07481948 | 0.04135975 | 0.02154188 | 0.290411 | 0.04186554 | 5.301911 | 0.04265105 | 1.89283 | 0.6182492 | 0.04277397 | 358.683 | 287.302 | 1.00902 | 2.218037 | 2.217269 | 2.304921 | 1808.914
0.009611034 | 0.0225133 | 0.01565805 | 0 | 0 | 0 | 0 | 0 | 0 | 0 | 0 | 0 | 0 | 0 | 0 | 0 | 0 | 0 | 643 | 7.87641 | 1.123775 | 1.183366e-05 | 0.07433401 | 0.04111756 | 0.01987037 | 0.290842 | 0.0415258 | 5.145866 | 0.04134508 | 1.675239 | 0.619994 | 0.04139181 | 358.70675 | 287.3476 | 1.009061 | 2.010105 | 2.00933 | 2.097381 | 1781.898
0.008749347 | 0.02184679 | 0.003938665 | 0.006382365 | 0 | 0 | 0 | 0 | 0 | 0 | 0 | 0 | 0 | 0 | 0 | 0 | 0 | 0 | 643 | 7.914636 | 1.0859 | 1.189489e-05 | 0.0712048 | 0.03945046 | 0.01781085 | 0.2918653 | 0.03965241 | 4.710434 | 0.03777237 | 1.308016 | 0.6225686 | 0.0377569 | 358.66915 | 287.3552 | 1.008248 | 1.82197 | 1.821328 | 1.901463 | 1734.028
0.01182808 | 0.02009084 | 0.02393001 | 0.002101741 | 0.0009309592 | 5.694754e-06 | 0 | 0 | 6.075394e-05 | 0 | 0 | 0.0001999647 | 0.0003652866 | 5.054219e-05 | 0 | 0 | 0 | 0 | 641 | 7.831906 | 1.154675 | 1.170842e-05 | 0.08349574 | 0.04612773 | 0.02591707 | 0.2903442 | 0.04672457 | 5.778933 | 0.04651587 | 2.13277 | 0.6180249 | 0.04663402 | 358.89171 | 287.4679 | 1.011154 | 2.521563 | 2.520375 | 2.629278 | 1866.343
0.007859595 | 0.004952828 | 0.005733849 | 0.001922349 | 0.04796772 | 0.001388982 | 0 | 0 | 0 | 0 | 0.0008738606 | 0 | 0 | 0 | 0 | 0 | 0 | 0 | 641 | 8.032608 | 1.094927 | 1.181721e-05 | 0.06968104 | 0.03851059 | 0.02205846 | 0.2900542 | 0.0390623 | 4.509141 | 0.03614655 | 1.315843 | 0.6228384 | 0.03613027 | 358.40635 | 287.5477 | 1.007409 | 2.786312 | 2.785795 | 2.857761 | 1630.881
0.01375883 | 0.007018819 | 0.003922718 | 0.01112392 | 0 | 0 | 0 | 0 | 0 | 0 | 0 | 0 | 0 | 0 | 0 | 0 | 0 | 0 | 640 | 7.900007 | 1.099614 | 1.169198e-05 | 0.08866465 | 0.04902196 | 0.0250543 | 0.2911376 | 0.04949319 | 5.729515 | 0.04606257 | 1.62267 | 0.6198781 | 0.046099 | 358.9195 | 287.6119 | 1.012977 | 1.66899 | 1.667394 | 1.793608 | 1763.413
0.006498436 | 0 | 0 | 0 | 0.06668188 | 0 | 0 | 0 | 0 | 0 | 0 | 0 | 0 | 0 | 0 | 0 | 0 | 0 | 640 | 8.10737 | 1.075986 | 1.187615e-05 | 0.06261362 | 0.03458992 | 0.01942583 | 0.2895035 | 0.03524115 | 3.944619 | 0.03158522 | 0.9932082 | 0.62403 | 0.03156964 | 358.1216 | 287.5259 | 1.006125 | 2.359036 | 2.358683 | 2.41816 | 1377.592
0.01376258 | 0.009126957 | 0.006081874 | 0.005510493 | 0.005726621 | 0.0009762517 | 0 | 0 | 0 | 0 | 0 | 0 | 0 | 0 | 0 | 0 | 0 | 0 | 639 | 7.909975 | 1.107686 | 1.173403e-05 | 0.08884645 | 0.04909192 | 0.02561214 | 0.2907069 | 0.04965837 | 5.788692 | 0.04654395 | 1.719797 | 0.6197771 | 0.04658259 | 358.94815 | 287.6606 | 1.01298 | 1.980503 | 1.978906 | 2.105155 | 1773.409
0.01200987 | 0.005756332 | 0 | 0 | 0.0207959 | 0.002775495 | 0.0009802007 | 0 | 0 | 0 | 0 | 0 | 0 | 0 | 0 | 0 | 0 | 0 | 639 | 7.979304 | 1.087553 | 1.181105e-05 | 0.08417673 | 0.04652883 | 0.02375488 | 0.2907526 | 0.04703915 | 5.346194 | 0.04291585 | 1.433454 | 0.6217317 | 0.04290519 | 358.83315 | 287.6892 | 1.011325 | 1.894694 | 1.89348 | 2.00359 | 1649.402
0.01285915 | 0.00702843 | 0.00569573 | 0.0074261 | 0.004041222 | 0.00114979 | 0 | 0 | 0 | 0 | 0.001736102 | 0 | 0 | 0 | 0 | 0 | 0 | 0 | 638 | 7.914891 | 1.103491 | 1.171208e-05 | 0.08635624 | 0.04774246 | 0.02460372 | 0.2909831 | 0.04822376 | 5.600529 | 0.04501478 | 1.616293 | 0.6200644 | 0.04504771 | 358.9159 | 287.5943 | 1.012127 | 1.96964 | 1.968247 | 2.086175 | 1773.278
0.01012996 | 0.02013358 | 0.001969165 | 0.006488187 | 0 | 0 | 0 | 0 | 0 | 0 | 0 | 0 | 0 | 0 | 0 | 0 | 0 | 0 | 638 | 7.918494 | 1.084039 | 1.188883e-05 | 0.0761357 | 0.0421621 | 0.01924791 | 0.291718 | 0.04241955 | 4.981366 | 0.03996039 | 1.35843 | 0.6223017 | 0.03994496 | 358.7526 | 287.4402 | 1.009551 | 1.729952 | 1.72909 | 1.82191 | 1742.927
0.009628614 | 0.02395788 | 0.01196111 | 0 | 0 | 0 | 0 | 0 | 0 | 0 | 0 | 0 | 0 | 0 | 0 | 0 | 0 | 0 | 638 | 7.889683 | 1.112919 | 1.188189e-05 | 0.07413877 | 0.04102063 | 0.01921616 | 0.2910252 | 0.0413903 | 5.081825 | 0.04080931 | 1.590452 | 0.6207407 | 0.04083098 | 358.72005 | 287.3685 | 1.009078 | 1.925134 | 1.924356 | 2.012568 | 1772.377
0.01741869 | 0.003707999 | 0 | 0.006035527 | 0 | 0 | 0 | 0 | 0 | 0 | 0 | 0 | 0 | 0 | 0 | 0 | 0 | 0 | 637 | 7.914546 | 1.099207 | 1.17132e-05 | 0.09821443 | 0.05420615 | 0.02763222 | 0.2903654 | 0.05496054 | 6.313233 | 0.05082298 | 1.75433 | 0.6187039 | 0.05088984 | 359.12335 | 287.813 | 1.016434 | 1.238332 | 1.235764 | 1.395737 | 1727.78
0.01516123 | 0.005323562 | 0 | 0.009551497 | 0 | 0.001035207 | 0 | 0 | 0 | 0 | 0 | 0 | 0 | 0 | 0 | 0 | 0 | 0 | 637 | 7.912858 | 1.092623 | 1.170829e-05 | 0.09299393 | 0.05139946 | 0.0262508 | 0.291125 | 0.05191767 | 5.936274 | 0.04773008 | 1.629734 | 0.6200295 | 0.04775539 | 359.04915 | 287.7277 | 1.014302 | 1.44262 | 1.440679 | 1.57982 | 1740.869
0.01601166 | 0.008301418 | 0.007630094 | 0.003698663 | 0 | 0.001374402 | 0 | 0 | 0 | 0 | 0 | 0 | 0 | 0 | 0 | 0 | 0.0004434999 | 0.0003427146 | 635 | 7.88497 | 1.121884 | 1.169231e-05 | 0.09686787 | 0.05346364 | 0.02887698 | 0.2903045 | 0.05421637 | 6.255307 | 0.05036678 | 1.95579 | 0.6182835 | 0.05045504 | 359.12925 | 287.7585 | 1.015105 | 1.797447 | 1.795281 | 1.942266 | 1791.429
0.006935897 | 0.003841501 | 0.003954926 | 0.01239018 | 0.04097219 | 0.0009839987 | 0 | 0 | 0 | 0 | 0 | 0 | 0 | 0 | 0 | 0 | 0 | 0 | 635 | 8.007791 | 1.084804 | 1.174222e-05 | 0.06713954 | 0.0371651 | 0.02197927 | 0.2910882 | 0.0374753 | 4.231073 | 0.03389378 | 1.207221 | 0.623637 | 0.03387485 | 358.3668 | 287.4778 | 1.006538 | 2.797664 | 2.797261 | 2.860752 | 1651.158
0.01198716 | 0.007660596 | 0.006309428 | 0.01150205 | 0.006793059 | 0.007214184 | 0.003369862 | 0 | 0 | 0 | 0 | 0 | 0 | 0 | 0 | 0 | 0.0002502974 | 0.0002072329 | 634 | 7.884032 | 1.106222 | 1.16256e-05 | 0.09070602 | 0.05025065 | 0.03119926 | 0.2926394 | 0.05047095 | 5.613149 | 0.04505568 | 1.85231 | 0.6222395 | 0.04502923 | 359.2239 | 287.8003 | 1.011304 | 2.659924 | 2.658715 | 2.768616 | 1803.358
0.01195662 | 0.006032428 | 0.002753341 | 0.03452445 | 0 | 0.003166153 | 0 | 0 | 0 | 0 | 0 | 0 | 0 | 0 | 0 | 0 | 0 | 0 | 634 | 7.859747 | 1.089026 | 1.151781e-05 | 0.08823211 | 0.0489447 | 0.0307718 | 0.2934522 | 0.04904062 | 5.460773 | 0.04381098 | 1.713263 | 0.6228037 | 0.04377895 | 359.0805 | 287.7089 | 1.011275 | 2.420453 | 2.41925 | 2.52887 | 1848.628
0.01194869 | 0.005526059 | 0.004127273 | 0.03545698 | 0.002351131 | 0.003106525 | 0 | 0 | 0 | 0 | 0 | 0 | 0 | 0 | 0 | 0 | 0 | 0 | 634 | 7.857745 | 1.093174 | 1.149794e-05 | 0.08846404 | 0.04906664 | 0.03160582 | 0.2933667 | 0.04917376 | 5.487216 | 0.04402768 | 1.765591 | 0.6226766 | 0.04399684 | 359.07305 | 287.7205 | 1.011268 | 2.622228 | 2.621027 | 2.730574 | 1864.249
0.007320609 | 0.04001227 | 0.01017484 | 0.001162595 | 0.0009363046 | 0.001202765 | 0 | 0 | 0.01038747 | 0 | 0 | 0.0002188581 | 2.29615e-05 | 0.0001524972 | 0 | 0 | 0 | 0 | 634 | 7.8337 | 1.122102 | 1.21686e-05 | 0.06969894 | 0.03867585 | 0.02222742 | 0.2928995 | 0.03873972 | 4.945931 | 0.03957856 | 1.919624 | 0.6262237 | 0.03956844 | 359.08295 | 287.3713 | 1.0069 | 2.941396 | 2.940929 | 3.009348 | 1829.145
0.01836986 | 0.004216975 | 0 | 0 | 0 | 0.003046884 | 0 | 0 | 0 | 0 | 0 | 0 | 0 | 0 | 0 | 0 | 0 | 0 | 633 | 7.91621 | 1.103757 | 1.173408e-05 | 0.101763 | 0.05614661 | 0.02925439 | 0.2903275 | 0.05695657 | 6.517098 | 0.05247665 | 1.874593 | 0.6186793 | 0.05253752 | 359.3242 | 287.9413 | 1.017333 | 1.159386 | 1.156527 | 1.325287 | 1703.89
0.0173911 | 0.007004021 | 0.003914447 | 0 | 0 | 0 | 0 | 0 | 0 | 0 | 0 | 0 | 0 | 0 | 0 | 0 | 0 | 0 | 633 | 7.907774 | 1.11146 | 1.175159e-05 | 0.09760465 | 0.05383472 | 0.02699642 | 0.2898761 | 0.0547068 | 6.370238 | 0.05130853 | 1.850769 | 0.6179723 | 0.05140773 | 359.1205 | 287.7891 | 1.016408 | 1.28723 | 1.284671 | 1.444389 | 1741.861
0.01691515 | 0.006896508 | 0.006451864 | 0.0004224182 | 0.0005613263 | 0.0002861399 | 0 | 0 | 0 | 0 | 0 | 0 | 0 | 0 | 0.0005096355 | 0 | 0 | 0 | 633 | 7.897812 | 1.119697 | 1.171938e-05 | 0.1007247 | 0.05554099 | 0.02852788 | 0.2898549 | 0.05646009 | 6.441398 | 0.05189639 | 1.945604 | 0.6176441 | 0.05200946 | 359.13185 | 287.7653 | 1.01642 | 1.505542 | 1.502972 | 1.663001 | 1767.886
0.01649405 | 0.008013473 | 0.003918789 | 0 | 0.007969548 | 0 | 0 | 0 | 0 | 0 | 0 | 0 | 0 | 0 | 0 | 0 | 0 | 0 | 633 | 7.926274 | 1.109775 | 1.177851e-05 | 0.09531937 | 0.05257656 | 0.02702177 | 0.2897897 | 0.05344266 | 6.225331 | 0.05011154 | 1.828496 | 0.6186756 | 0.05018265 | 359.047 | 287.7935 | 1.015561 | 1.68232 | 1.68002 | 1.831456 | 1752.952
0.01647082 | 0.006601805 | 0.005282915 | 0.002219425 | 0.001872547 | 0.0001145452 | 0 | 0 | 0.001222015 | 0 | 0.001902508 | 0 | 0 | 0 | 0 | 0 | 0 | 0 | 633 | 7.905058 | 1.115112 | 1.174897e-05 | 0.09580319 | 0.05286619 | 0.02759626 | 0.2901185 | 0.0536526 | 6.266155 | 0.05044481 | 1.8816 | 0.6185975 | 0.05051806 | 359.1321 | 287.7514 | 1.015539 | 1.746 | 1.743706 | 1.894928 | 1788.687
0.01602156 | 0.006505129 | 0.00450258 | 0.01173729 | 0.002154539 | 0.0002865107 | 0 | 0 | 0 | 0 | 0.0015574 | 0 | 0 | 0 | 0 | 0 | 0.000461525 | 0.0002229022 | 633 | 7.894502 | 1.110908 | 1.166737e-05 | 0.09681453 | 0.05346219 | 0.02998361 | 0.2906714 | 0.05412548 | 6.199481 | 0.04988891 | 1.904636 | 0.6190981 | 0.04994252 | 359.12125 | 287.7792 | 1.015114 | 2.070566 | 2.068397 | 2.215473 | 1836.156
0.01468551 | 0.00742466 | 0.006084118 | 0.001272121 | 0.01596532 | 0.001321298 | 0 | 0 | 0 | 0 | 0 | 0 | 0 | 0 | 0 | 0 | 0 | 0 | 633 | 7.936241 | 1.112136 | 1.175603e-05 | 0.0914451 | 0.05046887 | 0.0272843 | 0.2900071 | 0.05123197 | 5.962531 | 0.04795785 | 1.809829 | 0.6195152 | 0.04800174 | 358.9708 | 287.7708 | 1.013852 | 2.1482 | 2.14638 | 2.281134 | 1757.734
0.01375833 | 0.006918301 | 0.007845153 | 0.01048789 | 0.001877 | 0.002468579 | 0 | 0 | 0 | 0 | 0 | 0 | 0 | 0 | 0 | 0 | 0 | 0 | 633 | 7.884509 | 1.112312 | 1.164501e-05 | 0.0904549 | 0.0500148 | 0.02762541 | 0.2912654 | 0.05047738 | 5.844697 | 0.04699708 | 1.80692 | 0.6197694 | 0.04703447 | 359.04425 | 287.686 | 1.012976 | 2.063803 | 2.062207 | 2.188417 | 1798.144
0.01285901 | 0.01506076 | 0.003928046 | 0 | 0 | 0 | 0 | 0 | 0 | 0 | 0 | 0 | 0 | 0 | 0 | 0 | 0 | 0 | 633 | 7.917791 | 1.098493 | 1.185253e-05 | 0.08439494 | 0.04664586 | 0.02125585 | 0.2907081 | 0.04716806 | 5.560865 | 0.04469097 | 1.540614 | 0.6201838 | 0.04472061 | 358.8665 | 287.5467 | 1.012127 | 1.432337 | 1.430944 | 1.548871 | 1734.634
0.01197372 | 0.01520332 | 0.004332867 | 0.002553144 | 0.009895435 | 0.003170681 | 0 | 0 | 0.0006765223 | 0 | 0 | 0 | 0 | 0 | 0 | 0 | 0 | 0 | 633 | 7.924531 | 1.100307 | 1.183804e-05 | 0.08456782 | 0.04677717 | 0.02466943 | 0.2912559 | 0.04718599 | 5.483161 | 0.0440187 | 1.660721 | 0.6218099 | 0.04400352 | 358.98383 | 287.6699 | 1.011291 | 2.252814 | 2.251608 | 2.361385 | 1767.587
0.01559612 | 0.008022942 | 0.007454497 | 0.003602675 | 0 | 0.00447885 | 0 | 0 | 0 | 0 | 0 | 0 | 0 | 0 | 0 | 0 | 0.0004446957 | 0.0003436387 | 631 | 7.88159 | 1.12125 | 1.167203e-05 | 0.09755341 | 0.0538814 | 0.03021389 | 0.290856 | 0.05451063 | 6.230871 | 0.05014436 | 1.993211 | 0.6190603 | 0.05019854 | 359.2602 | 287.8264 | 1.014712 | 1.911715 | 1.909661 | 2.052812 | 1792.352
0.01557949 | 0.006511689 | 0.004899044 | 0.01111404 | 0 | 0.001433998 | 0 | 0 | 0 | 0 | 0 | 0 | 0 | 0 | 0 | 0 | 0 | 0 | 631 | 7.886478 | 1.108208 | 1.165945e-05 | 0.09496459 | 0.05247551 | 0.02877997 | 0.2910463 | 0.05303225 | 6.114353 | 0.04919032 | 1.852544 | 0.6193959 | 0.04923441 | 359.12425 | 287.7671 | 1.014697 | 1.844321 | 1.842271 | 1.985269 | 1801.067
0.01138321 | 0.02010862 | 0.02356174 | 0.002103601 | 0.000931783 | 0.0005129814 | 0 | 0 | 4.053847e-05 | 0 | 0 | 0.0002001416 | 0.0003656098 | 0.0001011738 | 0 | 0 | 0 | 0 | 631 | 7.833971 | 1.152542 | 1.170999e-05 | 0.08239287 | 0.04553167 | 0.02554742 | 0.290501 | 0.04608172 | 5.7046 | 0.04590594 | 2.099516 | 0.6183135 | 0.04601185 | 358.88574 | 287.4563 | 1.010734 | 2.532805 | 2.531695 | 2.636971 | 1857.681
0.0160311 | 0.00801108 | 0.007443475 | 0.003703152 | 0 | 0.002924149 | 0 | 0 | 0 | 0 | 0 | 0 | 0 | 0 | 0 | 0 | 0.0004440382 | 0.0003431307 | 630 | 7.882818 | 1.121919 | 1.168017e-05 | 0.09783575 | 0.05401287 | 0.02985036 | 0.2905511 | 0.05471718 | 6.281399 | 0.0505681 | 1.991123 | 0.6186053 | 0.05064048 | 359.2101 | 287.8066 | 1.015123 | 1.858277 | 1.856105 | 2.00327 | 1794.161
0.01374874 | 0.006011722 | 0.004899804 | 0.02646611 | 0.002813539 | 0.001147376 | 0.001945009 | 0 | 0 | 0 | 0 | 0 | 0 | 0 | 0 | 0 | 0 | 0 | 630 | 7.863959 | 1.100881 | 1.155706e-05 | 0.09239815 | 0.05116606 | 0.03175375 | 0.2924183 | 0.05143502 | 5.820329 | 0.04675602 | 1.862524 | 0.6212776 | 0.04674598 | 359.0854 | 287.7529 | 1.012967 | 2.524895 | 2.523302 | 2.649423 | 1864.19
0.006940918 | 0.007789728 | 0.003957789 | 0.01357493 | 0.04024431 | 0.002606588 | 0.001091021 | 0 | 0 | 0 | 0 | 0 | 0 | 0 | 0 | 0 | 0.0001794365 | 0.000190657 | 630 | 7.992548 | 1.086628 | 1.175249e-05 | 0.07047338 | 0.03903274 | 0.02468384 | 0.291612 | 0.03927067 | 4.328937 | 0.03466239 | 1.344778 | 0.6244657 | 0.03464296 | 358.51685 | 287.5634 | 1.006542 | 3.172577 | 3.172173 | 3.235709 | 1694.697
0.01829328 | 0.006998992 | 0.003911637 | 0 | 0 | 0 | 0 | 0 | 0 | 0 | 0 | 0 | 0 | 0 | 0 | 0 | 0 | 0 | 629 | 7.904181 | 1.114041 | 1.174732e-05 | 0.1000402 | 0.05515766 | 0.0282882 | 0.289743 | 0.05609769 | 6.52554 | 0.05257773 | 1.933926 | 0.6176886 | 0.0526852 | 359.1865 | 287.8469 | 1.017261 | 1.316878 | 1.314044 | 1.482095 | 1755.327
0.01652859 | 0.007528364 | 0.005694144 | 0 | 0.006764813 | 0.004712827 | 0 | 0 | 0 | 0 | 0 | 0 | 0 | 0 | 0 | 0 | 0.0003916889 | 0.00042994 | 629 | 7.90565 | 1.120245 | 1.17126e-05 | 0.1000157 | 0.05519374 | 0.03131646 | 0.2903765 | 0.05596835 | 6.368427 | 0.05125836 | 2.034394 | 0.6190784 | 0.05130729 | 359.29905 | 287.9251 | 1.015593 | 2.000909 | 1.998599 | 2.150354 | 1782.651
0.0137834 | 0.01556943 | 0.003929724 | 0 | 0 | 0.001610376 | 0 | 0 | 0 | 0 | 0 | 0 | 0 | 0 | 0 | 0 | 0 | 0 | 629 | 7.910357 | 1.101699 | 1.184193e-05 | 0.08836517 | 0.0488367 | 0.02369881 | 0.2908392 | 0.04936879 | 5.776913 | 0.04643411 | 1.67804 | 0.620281 | 0.04645491 | 359.02405 | 287.6591 | 1.013 | 1.581922 | 1.58032 | 1.706761 | 1760.222
0.01241031 | 0.01356621 | 0.004717667 | 0.004777931 | 0.007054564 | 0.001150756 | 0 | 0 | 0 | 0 | 0 | 0 | 0 | 0 | 0 | 0 | 0 | 0 | 629 | 7.920174 | 1.100081 | 1.180284e-05 | 0.08468456 | 0.04682404 | 0.02388563 | 0.2909943 | 0.04728728 | 5.519749 | 0.04433901 | 1.619575 | 0.6209009 | 0.04434632 | 358.89325 | 287.6155 | 1.011704 | 2.070786 | 2.069489 | 2.183285 | 1769.095
0.01604929 | 0.003107817 | 0.0004314272 | 0.01546497 | 0.002627458 | 0 | 0 | 0 | 0 | 0 | 0 | 0 | 0 | 0 | 0 | 0 | 0 | 0 | 628 | 7.905294 | 1.095613 | 1.164886e-05 | 0.0957477 | 0.0529073 | 0.02886828 | 0.2910733 | 0.05346689 | 6.098234 | 0.04904873 | 1.738335 | 0.6197581 | 0.04907933 | 359.06645 | 287.7859 | 1.01514 | 1.701599 | 1.699422 | 1.846754 | 1786.836
0.01602455 | 0.006906734 | 0.006069828 | 0.001269134 | 0.002904486 | 0.0002292513 | 0 | 0 | 0 | 0 | 0.001211537 | 0 | 0 | 0 | 0 | 0 | 0 | 0 | 628 | 7.911163 | 1.114068 | 1.17372e-05 | 0.09430143 | 0.05203389 | 0.02658992 | 0.2899937 | 0.05283402 | 6.173035 | 0.04969885 | 1.825566 | 0.6183207 | 0.04978825 | 359.05495 | 287.7283 | 1.015117 | 1.671913 | 1.669743 | 1.816846 | 1776.338
0.01558537 | 0.01553373 | 0.003528642 | 0.0008471035 | 0.001594692 | 0.0001147631 | 0 | 0 | 0 | 0 | 0 | 0 | 0 | 0 | 0 | 0 | 0 | 0 | 628 | 7.909276 | 1.105244 | 1.184397e-05 | 0.09289729 | 0.05129073 | 0.02572066 | 0.2903593 | 0.05198273 | 6.087457 | 0.04896669 | 1.809756 | 0.6195883 | 0.04900404 | 359.07685 | 287.7447 | 1.014702 | 1.69022 | 1.688168 | 1.83122 | 1794.023
0.01511905 | 0.01121849 | 0.00587799 | 0.001164157 | 0.002250151 | 0.000229406 | 0 | 0 | 0.0002039497 | 0 | 0.001645338 | 0 | 0 | 0 | 0 | 0 | 0 | 0 | 628 | 7.910423 | 1.111223 | 1.178993e-05 | 0.09178361 | 0.05067157 | 0.02565398 | 0.2902451 | 0.05137883 | 6.029201 | 0.04851032 | 1.798414 | 0.6190883 | 0.04856972 | 359.0437 | 287.6916 | 1.014262 | 1.801885 | 1.799955 | 1.938707 | 1797.941
0.01317472 | 0.01320995 | 0.02525713 | 0 | 0.001115616 | 0 | 0 | 0 | 0 | 0 | 0.0008586862 | 0 | 0 | 0 | 0 | 0 | 0 | 0 | 628 | 7.83787 | 1.1624 | 1.164231e-05 | 0.08675212 | 0.04787107 | 0.0264501 | 0.2896701 | 0.04867014 | 5.988599 | 0.04826157 | 2.15906 | 0.6164362 | 0.04846322 | 358.89595 | 287.4997 | 1.012425 | 2.269092 | 2.26763 | 2.388464 | 1868.38
0.01095026 | 0.02024953 | 0.01970749 | 0 | 0 | 0 | 0 | 0 | 0 | 0 | 0 | 0 | 0 | 0 | 0 | 0 | 0 | 0 | 628 | 7.857119 | 1.139564 | 1.17677e-05 | 0.07929957 | 0.04382595 | 0.02248141 | 0.2904274 | 0.0443651 | 5.494917 | 0.0441996 | 1.884091 | 0.6186817 | 0.04429415 | 358.78485 | 287.4079 | 1.010325 | 2.123319 | 2.122311 | 2.222673 | 1815.477
0.009255347 | 0.006373958 | 0.006333003 | 0.002672459 | 0.03645972 | 0.005445337 | 0 | 0 | 0 | 0 | 0.001486971 | 0 | 0 | 0 | 0 | 0 | 0 | 0 | 628 | 7.992417 | 1.100685 | 1.177011e-05 | 0.07777515 | 0.04301496 | 0.02563744 | 0.2908818 | 0.04344184 | 4.944096 | 0.0396456 | 1.54069 | 0.6228938 | 0.03962202 | 358.77475 | 287.6932 | 1.008726 | 2.892776 | 2.892057 | 2.97684 | 1699.54
0.002315009 | 0.008300466 | 0.001980066 | 0.105883 | 0.00132648 | 0.008172143 | 0.002401667 | 0.0001604171 | 0 | 0 | 0.0003850581 | 0.0004190003 | 0 | 0 | 6.749533e-05 | 0 | 0 | 0 | 628 | 7.741713 | 1.051642 | 1.105856e-05 | 0.06816737 | 0.0382455 | 0.03959979 | 0.3005823 | 0.03911777 | 3.258589 | 0.02594595 | 1.597725 | 0.632475 | 0.02649462 | 359.15616 | 287.6484 | 1.002242 | 4.13366 | 4.133613 | 4.155391 | 1874.061
0.0004569953 | 0.001298856 | 0.0144624 | 0.1348066 | 0.002057426 | 0 | 0 | 0 | 0 | 0 | 0 | 0 | 0 | 0 | 0.0005094448 | 0 | 0 | 0 | 628 | 7.671997 | 1.078689 | 1.074477e-05 | 0.0633154 | 0.03551974 | 0.0406717 | 0.3003485 | 0.03648798 | 3.001837 | 0.02393362 | 1.714494 | 0.6300829 | 0.02425242 | 358.63575 | 287.3224 | 1.000891 | 4.16795 | 4.167942 | 4.176773 | 1854.035
0.008789952 | 0.003034311 | 0.0007913888 | 0.01902222 | 0.03124185 | 0.00289559 | 0 | 0 | 8.237688e-05 | 0 | 0 | 0 | 0 | 0 | 0 | 0 | 0 | 0 | 627 | 7.976877 | 1.079671 | 1.168084e-05 | 0.07617989 | 0.0422013 | 0.02568092 | 0.2919662 | 0.04241894 | 4.67879 | 0.03748486 | 1.341812 | 0.6239805 | 0.03745858 | 358.65354 | 287.626 | 1.008287 | 2.742528 | 2.74188 | 2.822388 | 1711.139
0.01737631 | 0.006998066 | 0.004888899 | 0.005281441 | 0 | 0 | 0 | 0 | 0 | 0 | 0 | 0 | 0 | 0 | 0 | 0 | 0 | 0 | 626 | 7.893378 | 1.113606 | 1.170619e-05 | 0.09832564 | 0.05425303 | 0.02875952 | 0.2901826 | 0.05505476 | 6.396698 | 0.05151648 | 1.929077 | 0.6181788 | 0.05160463 | 359.1505 | 287.8116 | 1.016394 | 1.602979 | 1.600424 | 1.760005 | 1789.711
0.01647759 | 0.01450992 | 0.004893597 | 0 | 0 | 0 | 0 | 0 | 0 | 0 | 0 | 0 | 0 | 0 | 0 | 0 | 0 | 0 | 626 | 7.900005 | 1.111727 | 1.182118e-05 | 0.09527128 | 0.05257502 | 0.02663693 | 0.2901231 | 0.05335376 | 6.26056 | 0.05039197 | 1.897226 | 0.6188351 | 0.05045483 | 359.12575 | 287.7727 | 1.015545 | 1.582544 | 1.580248 | 1.731533 | 1796.943
0.004279118 | 0.004929164 | 0.008067745 | 0.09650849 | 0.002165654 | 0.005298992 | 0.002712181 | 0.0001125309 | 0 | 0 | 0 | 0 | 0 | 0 | 0 | 0 | 0 | 0 | 626 | 7.738376 | 1.075166 | 1.104584e-05 | 0.07268571 | 0.04067258 | 0.03953244 | 0.2988948 | 0.0410126 | 3.939403 | 0.03144084 | 1.767454 | 0.6293003 | 0.0316039 | 359.02337 | 287.6095 | 1.004032 | 4.059173 | 4.05902 | 4.098158 | 1910.808
0.01469407 | 0.01505877 | 0.003534775 | 0 | 0 | 0.001551995 | 0 | 0 | 0 | 0 | 0 | 0 | 0 | 0 | 0 | 0 | 0 | 0 | 625 | 7.908922 | 1.103127 | 1.183664e-05 | 0.0910295 | 0.05029039 | 0.02483782 | 0.2907022 | 0.05088089 | 5.940887 | 0.0477683 | 1.742837 | 0.6199986 | 0.04779459 | 359.0822 | 287.7138 | 1.01386 | 1.574898 | 1.573076 | 1.70791 | 1769.165
0.01238135 | 0.0136348 | 0.00980553 | 0.006143848 | 0.006381208 | 0.001951719 | 0.0008649709 | 0 | 0 | 0 | 0 | 0 | 0 | 0 | 0 | 0 | 0.0002845177 | 0.0001030599 | 625 | 7.890534 | 1.116523 | 1.173322e-05 | 0.08673522 | 0.0479574 | 0.02666065 | 0.2910803 | 0.04842191 | 5.651578 | 0.04541966 | 1.827439 | 0.6203343 | 0.04544182 | 358.9612 | 287.6341 | 1.011676 | 2.440895 | 2.439605 | 2.553134 | 1809.976
0.004558714 | 0.01016798 | 0.003347751 | 0.09892328 | 0.0007538537 | 0.005764231 | 0.002171424 | 0 | 0 | 0 | 0 | 0.0002738411 | 0 | 0 | 0.002128325 | 0 | 0 | 0 | 625 | 7.736618 | 1.070297 | 1.109299e-05 | 0.09451566 | 0.05284359 | 0.04517516 | 0.2992521 | 0.05288976 | 4.639243 | 0.03702763 | 1.963459 | 0.6300483 | 0.03718708 | 359.26709 | 287.6846 | 1.006221 | 4.177801 | 4.177427 | 4.238634 | 1964.917
0.01736344 | 0.007792068 | 0.005666922 | 0.01044951 | 0.001309092 | 0.0004575899 | 0.0006464142 | 0 | 0.0004474941 | 0 | 0.001727321 | 0 | 0.0002407767 | 0 | 0.000391827 | 0 | 0 | 0 | 624 | 7.879757 | 1.117755 | 1.167577e-05 | 0.1029504 | 0.05682229 | 0.03284754 | 0.2906473 | 0.05756884 | 6.536551 | 0.05262989 | 2.111427 | 0.618817 | 0.05268411 | 359.29281 | 287.8686 | 1.016737 | 2.220441 | 2.217773 | 2.380854 | 1874.482
0.01648628 | 0.01201455 | 0.003916943 | 0 | 0 | 0 | 0 | 0 | 0 | 0 | 0 | 0 | 0 | 0 | 0 | 0 | 0 | 0 | 624 | 7.906373 | 1.108871 | 1.180542e-05 | 0.0951925 | 0.05253103 | 0.02618938 | 0.2901121 | 0.05331161 | 6.234394 | 0.05018267 | 1.835947 | 0.6187489 | 0.0502502 | 359.102 | 287.7612 | 1.015553 | 1.450051 | 1.447753 | 1.599118 | 1771.594
0.01521094 | 0.008465005 | 0 | 0.01117995 | 0 | 0.006173905 | 0.002825679 | 0 | 0 | 0 | 0 | 0 | 0 | 0 | 0 | 0 | 0 | 0 | 624 | 7.887507 | 1.093877 | 1.168235e-05 | 0.09762004 | 0.05404072 | 0.03190321 | 0.292459 | 0.05435038 | 6.076688 | 0.04880995 | 1.881949 | 0.6218706 | 0.04877983 | 359.4103 | 287.9443 | 1.014348 | 2.038502 | 2.036548 | 2.176147 | 1807.771
0.01648331 | 0.007707947 | 0.005482733 | 0.01015364 | 0.001499174 | 0.001604849 | 0 | 0 | 0 | 0 | 0 | 0 | 0 | 0 | 0 | 0 | 0 | 0 | 623 | 7.883909 | 1.112872 | 1.16695e-05 | 0.09756027 | 0.05388339 | 0.03038455 | 0.2908329 | 0.05451802 | 6.294486 | 0.05065648 | 1.973315 | 0.6191636 | 0.05070432 | 359.20235 | 287.8415 | 1.015551 | 2.015393 | 2.013096 | 2.164433 | 1828.405
0.01465678 | 0.007610412 | 0.00587634 | 0.0114267 | 0.00243698 | 0.0001146708 | 0 | 0 | 0 | 0 | 0.001471731 | 0 | 0 | 0 | 0 | 0 | 0 | 0 | 623 | 7.896464 | 1.108148 | 1.168356e-05 | 0.09168147 | 0.05066051 | 0.02751953 | 0.2908723 | 0.05121975 | 5.945769 | 0.04782225 | 1.796282 | 0.6195142 | 0.04786666 | 359.0195 | 287.6893 | 1.013825 | 2.063939 | 2.062127 | 2.196616 | 1826.565
0.01378203 | 0.004620148 | 0.004715202 | 0.01528139 | 0.01936641 | 0.002127786 | 0.0001083177 | 0 | 0 | 0 | 0.001736653 | 0 | 0 | 0 | 0 | 0 | 0.0005344395 | 0.0004301961 | 623 | 7.927727 | 1.108453 | 1.164465e-05 | 0.0932616 | 0.05153247 | 0.03188765 | 0.2909337 | 0.05209517 | 5.849394 | 0.04700307 | 1.872761 | 0.6208606 | 0.04700376 | 359.0254 | 287.82 | 1.012999 | 2.848583 | 2.846981 | 2.973409 | 1824.456
0.01377363 | 0.01806782 | 0.002945205 | 0 | 0 | 0 | 0 | 0 | 0 | 0 | 0 | 0 | 0 | 0 | 0 | 0 | 0 | 0 | 623 | 7.915057 | 1.098219 | 1.188704e-05 | 0.08726503 | 0.0482211 | 0.02264946 | 0.2906766 | 0.04877829 | 5.739982 | 0.04613348 | 1.638097 | 0.6203544 | 0.04615275 | 358.961 | 287.6264 | 1.012991 | 1.52052 | 1.518921 | 1.645271 | 1765.512
0.01089947 | 0.0203542 | 0.02893861 | 0 | 0 | 0 | 0 | 0 | 0 | 0 | 0 | 0 | 0 | 0 | 0 | 0 | 0 | 0 | 623 | 7.820293 | 1.16665 | 1.168404e-05 | 0.07977698 | 0.04406476 | 0.02440875 | 0.290046 | 0.04469905 | 5.653059 | 0.04552119 | 2.138214 | 0.6171773 | 0.04569179 | 358.78675 | 287.3776 | 1.010277 | 2.406093 | 2.405095 | 2.50499 | 1855.119
0.00674955 | 0.002747745 | 0.0001990691 | 0 | 0.08687434 | 0 | 0 | 0.03861183 | 0 | 0 | 0 | 0 | 0 | 0 | 0 | 0 | 0 | 0 | 623 | 8.181818 | 1.078742 | 1.197898e-05 | 0.06468256 | 0.03566918 | 0.02518434 | 0.2883081 | 0.03669797 | 4.063255 | 0.0325183 | 1.160935 | 0.6249965 | 0.03250823 | 357.95895 | 287.6993 | 1.006362 | 4.283218 | 4.282837 | 4.344618 | 1428.012
0.01870473 | 0.008577722 | 0.007023719 | 0.003477683 | 0 | 5.710864e-05 | 0 | 0 | 0 | 0 | 0 | 0 | 0 | 0 | 0 | 0 | 0.0004068934 | 0.0003075916 | 621 | 7.879603 | 1.127087 | 1.169956e-05 | 0.1030913 | 0.05682504 | 0.03161099 | 0.2897235 | 0.05781288 | 6.683785 | 0.05387589 | 2.148835 | 0.6172884 | 0.05399769 | 359.2576 | 287.8925 | 1.01765 | 1.777506 | 1.774541 | 1.946395 | 1824.142
0.01693076 | 0.008403495 | 0.007240582 | 0.007821947 | 0 | 0.002864039 | 0 | 0 | 0 | 0 | 0 | 0 | 0 | 0 | 0 | 0 | 0.0004436086 | 0.0003770785 | 621 | 7.871454 | 1.123513 | 1.16533e-05 | 0.1008663 | 0.05568428 | 0.03235304 | 0.2906898 | 0.05639336 | 6.448305 | 0.05191946 | 2.113277 | 0.6186584 | 0.05198366 | 359.3002 | 287.8859 | 1.015973 | 2.071176 | 2.068751 | 2.224218 | 1834.236
0.01378236 | 0.01918411 | 0.006680028 | 0 | 0 | 0.00385311 | 0.000758242 | 0 | 0 | 0 | 0 | 0 | 0 | 0 | 0 | 0 | 0.0002850412 | 0.0001548743 | 621 | 7.887821 | 1.112342 | 1.182895e-05 | 0.09120545 | 0.05042193 | 0.02701296 | 0.2911915 | 0.0509074 | 5.90825 | 0.04748507 | 1.899554 | 0.6206489 | 0.0474906 | 359.19175 | 287.7492 | 1.012999 | 2.017018 | 2.015416 | 2.141847 | 1810.084
0.01380713 | 0.005232286 | 0.003542842 | 0.0005315702 | 0.023169 | 0.002131661 | 0 | 0 | 0.0003073165 | 0 | 0 | 0 | 0 | 0 | 0 | 0 | 0 | 0 | 621 | 7.964843 | 1.103884 | 1.177627e-05 | 0.08930773 | 0.04930221 | 0.02674449 | 0.29009 | 0.05002044 | 5.766791 | 0.04634653 | 1.690766 | 0.6204802 | 0.04636098 | 358.9163 | 287.7807 | 1.013023 | 2.169726 | 2.168119 | 2.294778 | 1705.604
0.01227703 | 0.007654665 | 0.02702971 | 0.01722589 | 0.001861013 | 0.003187511 | 0.0007504729 | 0 | 0 | 0 | 0 | 0 | 0 | 0 | 0 | 0 | 0 | 0 | 621 | 7.795762 | 1.163909 | 1.142866e-05 | 0.08895365 | 0.04919466 | 0.03252983 | 0.2913365 | 0.04962809 | 5.93625 | 0.04779515 | 2.316866 | 0.6178409 | 0.04791724 | 359.04475 | 287.6008 | 1.011578 | 3.007996 | 3.006727 | 3.119296 | 1901.992
0.01018373 | 0.005262514 | 0 | 0 | 0.05067896 | 0.001564523 | 0.0008731351 | 0 | 0 | 0 | 0 | 0 | 0 | 0 | 0 | 0 | 0 | 0 | 621 | 8.049612 | 1.085203 | 1.18714e-05 | 0.0780762 | 0.04312135 | 0.0245531 | 0.289909 | 0.04377478 | 4.947893 | 0.03966889 | 1.383982 | 0.6231895 | 0.03964212 | 358.5665 | 287.7395 | 1.009602 | 2.559844 | 2.558973 | 2.652287 | 1614.726
0.006902989 | 0.04044622 | 0.009643596 | 0.001275662 | 0.0009417504 | 0.001152153 | 0 | 0 | 0.0005531235 | 0 | 0 | 0.0002082321 | 2.309505e-05 | 2.045122e-05 | 0 | 0 | 0 | 0 | 621 | 7.88681 | 1.099772 | 1.206901e-05 | 0.06523748 | 0.03617177 | 0.0179241 | 0.2921862 | 0.03629657 | 4.534213 | 0.03631889 | 1.558616 | 0.6241411 | 0.03629503 | 358.77785 | 287.3476 | 1.006506 | 2.472305 | 2.471904 | 2.53528 | 1798.738
0.01648088 | 0.008007074 | 0.004894574 | 0.01057514 | 0 | 0.001146152 | 0 | 0 | 0 | 0 | 0 | 0 | 0 | 0 | 0 | 0 | 0 | 0 | 620 | 7.883049 | 1.110754 | 1.167579e-05 | 0.09727223 | 0.05372777 | 0.02987477 | 0.2908635 | 0.05435195 | 6.277555 | 0.05051932 | 1.943065 | 0.6191632 | 0.05056772 | 359.186 | 287.8223 | 1.015548 | 1.899629 | 1.897332 | 2.048647 | 1821.109
0.01514797 | 0.01485279 | 0.00353354 | 0.001696558 | 0.002442326 | 0.001551452 | 0 | 0 | 0 | 0 | 0 | 0 | 0 | 0 | 0 | 0 | 0 | 0 | 620 | 7.90881 | 1.104474 | 1.182468e-05 | 0.09265485 | 0.05118017 | 0.02634847 | 0.2906688 | 0.05179608 | 6.031949 | 0.04850339 | 1.812643 | 0.6200515 | 0.04852528 | 359.1177 | 287.7672 | 1.014289 | 1.828646 | 1.826709 | 1.965727 | 1794.306
0.01689737 | 0.008486767 | 0.007226303 | 0.007806521 | 0 | 0.0001143356 | 0 | 0 | 0 | 0 | 0 | 0 | 0 | 0 | 0 | 0 | 0.0004427338 | 0.0003763349 | 619 | 7.877096 | 1.122435 | 1.167379e-05 | 0.09916817 | 0.05472028 | 0.03051183 | 0.2902575 | 0.05551383 | 6.395716 | 0.05151101 | 2.035019 | 0.6181013 | 0.05160294 | 359.15235 | 287.799 | 1.015942 | 1.919355 | 1.91694 | 2.072099 | 1824.822
0.01644939 | 0.008291465 | 0.007425537 | 0.003588679 | 0 | 5.719808e-05 | 0 | 0 | 0 | 0 | 0 | 0 | 0 | 0 | 0 | 0 | 0.0004429681 | 0.0003423037 | 619 | 7.886904 | 1.122099 | 1.170203e-05 | 0.09725336 | 0.0536541 | 0.02856209 | 0.290031 | 0.05448112 | 6.306233 | 0.05079196 | 1.952708 | 0.6178947 | 0.05089745 | 359.09035 | 287.7457 | 1.015519 | 1.717307 | 1.71502 | 1.866044 | 1791.308
0.01604977 | 0.006516585 | 0.002549419 | 0.005826019 | 0.01191775 | 0 | 0 | 0 | 0 | 0 | 0 | 0 | 0 | 0 | 0 | 0 | 0 | 0 | 619 | 7.93127 | 1.104137 | 1.174449e-05 | 0.09485943 | 0.05235095 | 0.02826036 | 0.2901455 | 0.05311902 | 6.134911 | 0.04935494 | 1.80657 | 0.6194552 | 0.04939604 | 359.02435 | 287.8169 | 1.015141 | 1.987515 | 1.985338 | 2.132675 | 1770.929
0.0155879 | 0.01062479 | 0.00392135 | 0.0008472411 | 0.00703655 | 0.0001147817 | 0 | 0 | 0 | 0 | 0 | 0 | 0 | 0 | 0 | 0 | 0 | 0 | 619 | 7.923487 | 1.107008 | 1.180045e-05 | 0.0929641 | 0.05130698 | 0.02616385 | 0.2900786 | 0.05206948 | 6.07671 | 0.0488897 | 1.786197 | 0.6192608 | 0.04894041 | 359.0187 | 287.7523 | 1.014705 | 1.78087 | 1.778817 | 1.921893 | 1767.209
0.0137427 | 0.01632467 | 0.009599398 | 0.004655989 | 0 | 0.001892339 | 0 | 0 | 0 | 0 | 0 | 0 | 0 | 0 | 0 | 0 | 0 | 0 | 619 | 7.87721 | 1.117798 | 1.176334e-05 | 0.08946103 | 0.04944787 | 0.02652861 | 0.2909697 | 0.04996263 | 5.89077 | 0.04736854 | 1.899952 | 0.6198098 | 0.04740313 | 359.07355 | 287.676 | 1.012962 | 2.101004 | 2.099412 | 2.225478 | 1823.4
0.01110094 | 0.006977559 | 0 | 0 | 0.03170905 | 0.002895028 | 0.0009815184 | 0 | 0 | 0 | 0 | 0 | 0 | 0 | 0 | 0 | 0 | 0 | 619 | 8.003302 | 1.086185 | 1.184404e-05 | 0.08165074 | 0.04513019 | 0.02425386 | 0.2906038 | 0.04565022 | 5.170639 | 0.04147777 | 1.428572 | 0.6225993 | 0.04145419 | 358.76175 | 287.7182 | 1.010467 | 2.244554 | 2.243517 | 2.345265 | 1652.085
0.01697491 | 0.007723293 | 0 | 0.01038581 | 0 | 0.001206033 | 0 | 0 | 0 | 0 | 0 | 0 | 0 | 0 | 0 | 0 | 0 | 0 | 618 | 7.901193 | 1.097778 | 1.171657e-05 | 0.09836017 | 0.05433401 | 0.02944926 | 0.2909891 | 0.05494259 | 6.285373 | 0.05056287 | 1.843613 | 0.6197895 | 0.05058675 | 359.21805 | 287.8678 | 1.016015 | 1.645578 | 1.643141 | 1.799016 | 1794.896
0.01694886 | 0.006209211 | 0.005681118 | 0.01259198 | 0.001218631 | 0.003383179 | 0.002376123 | 0 | 0 | 0 | 0 | 0 | 0 | 0 | 0 | 0 | 0 | 0 | 618 | 7.866629 | 1.114693 | 1.161285e-05 | 0.1010842 | 0.05586583 | 0.03402174 | 0.2914753 | 0.05640063 | 6.426174 | 0.0517072 | 2.113641 | 0.6196725 | 0.05173101 | 359.3712 | 287.9499 | 1.01599 | 2.279203 | 2.276774 | 2.432408 | 1856.302
0.01610225 | 0.01518803 | 0.005509011 | 0 | 0 | 0.007429207 | 0.002277956 | 0 | 0 | 0 | 0.0008695799 | 0 | 0 | 0 | 0 | 0 | 0.0002676055 | 0.0001206288 | 617 | 7.878239 | 1.116252 | 1.176375e-05 | 0.1002527 | 0.05541724 | 0.03284747 | 0.2915697 | 0.05592257 | 6.366179 | 0.05118815 | 2.152227 | 0.6207026 | 0.05117962 | 359.55115 | 288.003 | 1.015191 | 2.203656 | 2.201465 | 2.349285 | 1856.958
0.01693061 | 0.008503461 | 0.004892241 | 0.01215562 | 0 | 0.001145605 | 0 | 0 | 0 | 0 | 0 | 0 | 0 | 0 | 0 | 0 | 0 | 0 | 616 | 7.877603 | 1.111832 | 1.166771e-05 | 0.0987219 | 0.0545263 | 0.03102696 | 0.2909107 | 0.05515704 | 6.363325 | 0.05121377 | 2.006436 | 0.6191798 | 0.0512587 | 359.23275 | 287.862 | 1.015973 | 1.992531 | 1.990106 | 2.145572 | 1840.396
0.01137812 | 0.0129354 | 0.0291957 | 0 | 0.0167646 | 0.002278898 | 0 | 0 | 0 | 0 | 0 | 0 | 0 | 0 | 0 | 0 | 0 | 0 | 616 | 7.853741 | 1.171401 | 1.161685e-05 | 0.0833052 | 0.04597939 | 0.02835078 | 0.2896735 | 0.04674221 | 5.775582 | 0.04650651 | 2.247672 | 0.6174129 | 0.04665832 | 358.8365 | 287.5511 | 1.010729 | 3.014853 | 3.013764 | 3.118061 | 1857.865
0.01691087 | 0.008493548 | 0.007622999 | 0.007707181 | 0 | 0.001487551 | 0 | 0 | 0 | 0 | 0 | 0 | 0 | 0 | 0 | 0 | 0.0004430875 | 0.0003766356 | 615 | 7.872899 | 1.124127 | 1.166121e-05 | 0.1000198 | 0.05520184 | 0.03148701 | 0.2904515 | 0.05595793 | 6.427527 | 0.05176215 | 2.084576 | 0.6183135 | 0.0518428 | 359.22615 | 287.8408 | 1.015955 | 2.014991 | 2.012572 | 2.167856 | 1831.499
0.01376281 | 0.006920555 | 0.007455323 | 0.008265876 | 0.01680462 | 0.00137826 | 0 | 0 | 0 | 0 | 0 | 0 | 0 | 0 | 0 | 0 | 0 | 0 | 615 | 7.922528 | 1.112735 | 1.169544e-05 | 0.08983947 | 0.04962388 | 0.02843055 | 0.290516 | 0.05024464 | 5.829097 | 0.04686258 | 1.829767 | 0.6200547 | 0.0468899 | 358.94095 | 287.747 | 1.012981 | 2.4975 | 2.495903 | 2.622154 | 1794.277
0.01377894 | 0.004819943 | 0.004910568 | 0.0212194 | 0.01879813 | 0.002299794 | 0 | 0 | 0 | 0 | 0 | 0 | 0 | 0 | 0 | 0 | 0 | 0 | 615 | 7.91098 | 1.104123 | 1.160534e-05 | 0.09212581 | 0.05095054 | 0.03233439 | 0.2915103 | 0.05138051 | 5.829366 | 0.04682471 | 1.887122 | 0.6214259 | 0.04681071 | 359.0396 | 287.8504 | 1.012996 | 2.867669 | 2.866069 | 2.992469 | 1843.145
0.003203116 | 0.00500208 | 0.007827655 | 0.1374126 | 0.001872814 | 0 | 0 | 0 | 0 | 0 | 0 | 0 | 0 | 0 | 0 | 0 | 0 | 0 | 615 | 7.679795 | 1.064627 | 1.08173e-05 | 0.06849197 | 0.03842297 | 0.04275296 | 0.3005092 | 0.03926266 | 3.553879 | 0.02832757 | 1.787252 | 0.6309958 | 0.02866465 | 358.8545 | 287.5535 | 1.003018 | 4.239865 | 4.23978 | 4.269067 | 1970.104
0.01695072 | 0.008213081 | 0.007053194 | 0.00772534 | 0 | 0.00435847 | 0 | 0 | 0 | 0 | 0 | 0 | 0 | 0 | 0 | 0 | 0.0004441315 | 0.000377523 | 614 | 7.869516 | 1.123543 | 1.164324e-05 | 0.1017527 | 0.0561884 | 0.03326474 | 0.2909227 | 0.05685395 | 6.472963 | 0.0521092 | 2.147279 | 0.6189713 | 0.05215909 | 359.3783 | 287.9325 | 1.015992 | 2.122303 | 2.119873 | 2.275524 | 1836.618
0.01649031 | 0.006509468 | 0.004897374 | 0.01111025 | 0.0098425 | 0.001261488 | 0 | 0 | 0 | 0 | 0 | 0 | 0 | 0 | 0 | 0 | 0 | 0 | 614 | 7.902881 | 1.111842 | 1.167214e-05 | 0.0976458 | 0.05391174 | 0.03146781 | 0.2905901 | 0.05460436 | 6.286055 | 0.05057843 | 1.988292 | 0.6194718 | 0.05061423 | 359.15995 | 287.889 | 1.015557 | 2.321801 | 2.319502 | 2.470904 | 1831.905
0.01512624 | 0.01543276 | 0.004508602 | 0.001588242 | 0.001688416 | 0.0002868938 | 0 | 0 | 0 | 0 | 0 | 0 | 0 | 0 | 0 | 0 | 0 | 0 | 614 | 7.905654 | 1.106789 | 1.182995e-05 | 0.09183219 | 0.05071339 | 0.02561451 | 0.2904564 | 0.05136997 | 6.023749 | 0.04844915 | 1.806462 | 0.6196511 | 0.04848596 | 359.0562 | 287.7214 | 1.014268 | 1.773969 | 1.772037 | 1.910855 | 1797.427
0.01518344 | 0.008952659 | 0.004722417 | 0.01201 | 0.001412334 | 0.006853892 | 0.002386636 | 0 | 0 | 0 | 0 | 0 | 0 | 0 | 0 | 0 | 0 | 0 | 614 | 7.869361 | 1.108074 | 1.163712e-05 | 0.09820324 | 0.05435197 | 0.03362668 | 0.2923389 | 0.05468807 | 6.166457 | 0.04955177 | 2.049178 | 0.6213481 | 0.04953124 | 359.44685 | 287.9622 | 1.014322 | 2.429514 | 2.427567 | 2.566913 | 1847.664
0.01466359 | 0.005510095 | 0.004899226 | 0.03228484 | 0.002813207 | 0.002294482 | 0 | 0 | 0 | 0 | 0 | 0 | 0 | 0 | 0 | 0 | 0 | 0 | 614 | 7.852706 | 1.10343 | 1.150623e-05 | 0.09569142 | 0.05299034 | 0.03437749 | 0.29259 | 0.05326039 | 6.012592 | 0.04830819 | 1.992334 | 0.6213316 | 0.04829205 | 359.20925 | 287.8546 | 1.013831 | 2.647431 | 2.645616 | 2.780169 | 1899.767
0.004477697 | 0.01009542 | 0.003989426 | 0.09966291 | 0 | 0.005313235 | 0.00208951 | 0 | 0 | 0.005850916 | 0 | 0.0003195898 | 0 | 0 | 0.002103833 | 0 | 0 | 0 | 614 | 7.720843 | 1.073776 | 1.104125e-05 | 0.09700412 | 0.05429445 | 0.04833908 | 0.3001401 | 0.05440062 | 4.679073 | 0.037331 | 2.06356 | 0.6307284 | 0.03753137 | 359.5705 | 287.6606 | 1.006122 | 4.434315 | 4.433952 | 4.494192 | 2015.05
0.00440573 | 0.01054468 | 0.003569963 | 0.1001646 | 0 | 0.00580535 | 0.002077568 | 0 | 0 | 0.003120834 | 0 | 0.0003057722 | 0 | 0 | 0.002163392 | 0 | 0 | 0 | 614 | 7.725731 | 1.07163 | 1.106232e-05 | 0.09613408 | 0.05378874 | 0.04711916 | 0.2998541 | 0.05387527 | 4.653936 | 0.03713297 | 2.024254 | 0.6305869 | 0.03732589 | 359.44859 | 287.6776 | 1.006108 | 4.340041 | 4.33968 | 4.399806 | 2001.634
0.01802126 | 0.008372403 | 0.03371788 | 0 | 0 | 0 | 0 | 0 | 0 | 0 | 0 | 0 | 0 | 0 | 0 | 0 | 0 | 0 | 613 | 7.784671 | 1.201189 | 1.148798e-05 | 0.1008188 | 0.05548945 | 0.03443946 | 0.288544 | 0.05679196 | 6.913461 | 0.05589444 | 2.756067 | 0.6129469 | 0.05629509 | 359.20075 | 287.7483 | 1.017004 | 2.369494 | 2.366744 | 2.532282 | 1937.885
0.01738034 | 0.004099818 | 0.004107628 | 0.01362928 | 0.0002807928 | 0.0005725441 | 0.001294087 | 0 | 0 | 0 | 0.0004322507 | 0 | 0 | 0 | 0 | 0 | 0 | 0 | 613 | 7.879521 | 1.110237 | 1.162114e-05 | 0.1001932 | 0.05533506 | 0.03190085 | 0.2909391 | 0.05597727 | 6.41301 | 0.05162525 | 1.990246 | 0.6189066 | 0.05167991 | 359.22985 | 287.8707 | 1.016398 | 1.941605 | 1.939049 | 2.098668 | 1841.952
0.01646153 | 0.009277302 | 0.008995445 | 0.007224908 | 0.006428571 | 0.001488248 | 0.0007546981 | 0 | 0.0001221326 | 0.0001792496 | 0.0005531447 | 1.18231e-05 | 1.147389e-05 | 0 | 7.842236e-05 | 0 | 0.0002837089 | 0.0002226617 | 613 | 7.881139 | 1.12675 | 1.167485e-05 | 0.09943305 | 0.05487771 | 0.03250248 | 0.2904164 | 0.05563494 | 6.396397 | 0.05149557 | 2.143068 | 0.6187519 | 0.05155746 | 359.22623 | 287.8625 | 1.015601 | 2.488399 | 2.486086 | 2.637946 | 1863.305
0.01646337 | 0.004899121 | 0.004889373 | 0.01626842 | 0.001965284 | 0.0001717401 | 0 | 0 | 0 | 0 | 0.001383016 | 0 | 0 | 0 | 0 | 0 | 0.0003724094 | 0.0003425946 | 613 | 7.883087 | 1.11292 | 1.161389e-05 | 0.0988243 | 0.05457676 | 0.03184917 | 0.2908373 | 0.05522562 | 6.287383 | 0.0506039 | 1.974465 | 0.6190069 | 0.0506585 | 359.15605 | 287.8145 | 1.015532 | 2.168785 | 2.166494 | 2.317647 | 1859.292
0.01515051 | 0.01485528 | 0.003534131 | 0.001696843 | 0.002442735 | 0.001551712 | 0 | 0 | 0 | 0 | 0.001214877 | 0 | 0 | 0 | 0 | 0 | 0 | 0 | 613 | 7.912439 | 1.104423 | 1.183039e-05 | 0.09267209 | 0.05118792 | 0.02646902 | 0.2906453 | 0.05180946 | 6.033108 | 0.0485118 | 1.817596 | 0.6200833 | 0.04853255 | 359.1387 | 287.7674 | 1.014291 | 1.906397 | 1.904459 | 2.043501 | 1813.426
0.01514147 | 0.007222583 | 0.004709365 | 0.005723429 | 0.01145523 | 0.0009764213 | 0 | 0 | 0 | 0 | 0.001907953 | 0 | 0 | 0 | 0 | 0 | 0 | 0 | 613 | 7.928609 | 1.108101 | 1.173798e-05 | 0.09299836 | 0.05134396 | 0.02821629 | 0.2903289 | 0.05204452 | 6.024995 | 0.0484583 | 1.824639 | 0.6196819 | 0.0484939 | 359.0511 | 287.7829 | 1.014283 | 2.242955 | 2.241019 | 2.379977 | 1799.571
0.01470672 | 0.005626776 | 0.005306724 | 0.007856079 | 0.02228969 | 0.002934067 | 0 | 0 | 0 | 0 | 0 | 0 | 0 | 0 | 0 | 0 | 0 | 0 | 613 | 7.937319 | 1.110291 | 1.169868e-05 | 0.09352017 | 0.05164257 | 0.03089693 | 0.2904986 | 0.05230816 | 5.997282 | 0.04820924 | 1.907502 | 0.6205062 | 0.0482169 | 359.0643 | 287.8909 | 1.013872 | 2.626805 | 2.624979 | 2.759929 | 1794.084
0.01376617 | 0.005116443 | 0.006279702 | 0.0007419907 | 0.02845277 | 0 | 0 | 0 | 0.0006536638 | 0 | 0 | 0 | 0.0001151423 | 0 | 0 | 0 | 0.0001957356 | 0.0001203163 | 613 | 7.965565 | 1.113722 | 1.177187e-05 | 0.08892791 | 0.04905305 | 0.02727413 | 0.2895031 | 0.0499209 | 5.798924 | 0.04662445 | 1.766052 | 0.6198541 | 0.04665991 | 358.80387 | 287.7411 | 1.012984 | 2.385623 | 2.384025 | 2.510307 | 1722.551
0.01153921 | 0.005247415 | 0.002960905 | 0.01215484 | 0.03145359 | 0.003755638 | 0.00174126 | 0 | 0 | 0 | 0 | 0 | 0 | 0 | 0 | 0 | 0 | 0 | 613 | 7.962615 | 1.094748 | 1.170472e-05 | 0.08597979 | 0.0475644 | 0.02983609 | 0.2914123 | 0.04795524 | 5.372095 | 0.04309335 | 1.681184 | 0.6229041 | 0.04306183 | 358.9065 | 287.8201 | 1.010881 | 2.969506 | 2.968386 | 3.074165 | 1763.642
0.004177614 | 0.004566719 | 0.004962755 | 0.001072245 | 0.08549058 | 0.0002324235 | 0 | 0 | 0.000619897 | 0 | 0 | 0 | 0 | 0 | 0 | 0 | 0 | 0 | 613 | 8.124144 | 1.087188 | 1.191468e-05 | 0.05394516 | 0.02980492 | 0.02074397 | 0.2893232 | 0.03047418 | 3.459055 | 0.02766535 | 1.109158 | 0.6254078 | 0.02767362 | 357.99495 | 287.5331 | 1.003937 | 3.273929 | 3.273783 | 3.311992 | 1518.974
0.01723694 | 0.01130544 | 0.02036868 | 0.002409977 | 0 | 0 | 0.0002139016 | 0 | 0 | 0 | 0 | 0 | 0 | 0 | 0 | 0 | 0.0006156443 | 0.0003228231 | 612 | 7.830318 | 1.163224 | 1.161509e-05 | 0.1001178 | 0.05516935 | 0.03264275 | 0.2893491 | 0.05622027 | 6.65466 | 0.05369305 | 2.427398 | 0.6156925 | 0.05390975 | 359.1797 | 287.7698 | 1.016263 | 2.282622 | 2.280109 | 2.438403 | 1890.184
0.01606368 | 0.01856328 | 0 | 0 | 0 | 0 | 0 | 0 | 0 | 0 | 0 | 0 | 0 | 0 | 0 | 0 | 0 | 0 | 612 | 7.917182 | 1.096103 | 1.190828e-05 | 0.0938974 | 0.05184771 | 0.02534066 | 0.2904743 | 0.05252346 | 6.124483 | 0.04924845 | 1.772403 | 0.6201721 | 0.04926358 | 359.13075 | 287.7852 | 1.015154 | 1.449939 | 1.447759 | 1.595223 | 1787.88
0.01518147 | 0.008951499 | 0.004721805 | 0.01200844 | 0.00141215 | 0.006853004 | 0.002386327 | 0 | 0 | 0 | 0 | 0 | 0 | 0 | 0 | 0 | 0.0001427168 | 0.0001550875 | 612 | 7.86864 | 1.109394 | 1.163363e-05 | 0.0988225 | 0.05468907 | 0.03398461 | 0.2922986 | 0.05503848 | 6.177653 | 0.04964437 | 2.061811 | 0.6212815 | 0.04962521 | 359.44685 | 287.962 | 1.014321 | 2.453418 | 2.451472 | 2.5908 | 1847.61
0.00459074 | 0 | 0 | 0.1314961 | 0 | 0 | 0 | 0 | 0 | 0 | 0 | 0 | 0 | 0 | 0 | 0 | 0 | 0 | 612 | 7.718645 | 1.046081 | 1.08711e-05 | 0.07234516 | 0.04055924 | 0.04106112 | 0.3002135 | 0.04120036 | 3.697755 | 0.02947895 | 1.580736 | 0.630884 | 0.02978802 | 358.874 | 287.5937 | 1.004326 | 3.474367 | 3.474191 | 3.516184 | 1959.011
0.01742972 | 0.007220132 | 0 | 0.005191719 | 0.01238998 | 0 | 0 | 0 | 0 | 0 | 0 | 0 | 0 | 0 | 0 | 0 | 0 | 0 | 611 | 7.937458 | 1.100711 | 1.177356e-05 | 0.09847743 | 0.05432281 | 0.02963083 | 0.2900089 | 0.05517127 | 6.342751 | 0.05103719 | 1.866912 | 0.6194886 | 0.05107056 | 359.1254 | 287.9173 | 1.016445 | 1.905907 | 1.903336 | 2.063411 | 1773.878
0.01695012 | 0.00771201 | 0.002938727 | 0.01037064 | 0 | 0.001204272 | 0 | 0 | 0 | 0 | 0 | 0 | 0 | 0 | 0 | 0 | 0 | 0 | 611 | 7.889583 | 1.106377 | 1.168966e-05 | 0.09845389 | 0.05437599 | 0.03006362 | 0.2908671 | 0.05501349 | 6.328291 | 0.05092576 | 1.92588 | 0.6193088 | 0.05096664 | 359.21805 | 287.8572 | 1.015992 | 1.809563 | 1.807133 | 1.962779 | 1813.4
0.0169338 | 0.008505061 | 0.00724188 | 0 | 0.01348668 | 0.001374985 | 0 | 0 | 0 | 0 | 0 | 0 | 0 | 0 | 0 | 0 | 0.0003904456 | 0.0003771461 | 611 | 7.91709 | 1.125312 | 1.174088e-05 | 0.09921667 | 0.05469156 | 0.03106483 | 0.2895438 | 0.05567523 | 6.416389 | 0.05166985 | 2.073873 | 0.6183743 | 0.05174807 | 359.14735 | 287.8959 | 1.015976 | 2.208259 | 2.205834 | 2.361329 | 1800.013
0.01651958 | 0.006320378 | 0.003728612 | 0 | 0.01727843 | 0.00132117 | 0 | 0 | 0 | 0 | 0 | 0 | 0 | 0 | 0 | 0 | 0 | 0 | 611 | 7.944601 | 1.11076 | 1.176902e-05 | 0.09636546 | 0.05314213 | 0.02911032 | 0.2896911 | 0.05404792 | 6.251802 | 0.05030995 | 1.892359 | 0.6191867 | 0.05035821 | 359.08235 | 287.8916 | 1.015585 | 2.025838 | 2.023531 | 2.175203 | 1749.373
0.01603396 | 0.01852893 | 0.003722402 | 0 | 0 | 0 | 0 | 0 | 0 | 0 | 0 | 0 | 0 | 0 | 0 | 0 | 0 | 0 | 611 | 7.902446 | 1.106999 | 1.187383e-05 | 0.09402676 | 0.05190735 | 0.02612723 | 0.2903204 | 0.05262194 | 6.180906 | 0.04972402 | 1.876853 | 0.6195628 | 0.04975954 | 359.13075 | 287.7719 | 1.015126 | 1.650715 | 1.648542 | 1.795733 | 1810.528
0.0137681 | 0.00511716 | 0.006280581 | 0.0007420946 | 0.02845676 | 0 | 0 | 0 | 0.0006537554 | 0 | 0 | 0 | 0.0001036426 | 0 | 0 | 0 | 0 | 0 | 611 | 7.966434 | 1.112367 | 1.177563e-05 | 0.08829905 | 0.04871092 | 0.02691467 | 0.2895424 | 0.04956106 | 5.785818 | 0.0465165 | 1.752127 | 0.619922 | 0.0465498 | 358.80348 | 287.7413 | 1.012986 | 2.359616 | 2.358018 | 2.484317 | 1722.542
0.01874323 | 0.008395486 | 0.006842671 | 0.003696043 | 0 | 0.002804083 | 0 | 0 | 0 | 0 | 0 | 0 | 0 | 0 | 0 | 0 | 0.0004077309 | 0.0003082247 | 609 | 7.874421 | 1.127576 | 1.167849e-05 | 0.1047672 | 0.05777816 | 0.03347184 | 0.290175 | 0.05866885 | 6.73266 | 0.05425275 | 2.222775 | 0.6178807 | 0.05434247 | 359.4057 | 287.9807 | 1.017686 | 1.928708 | 1.925731 | 2.097941 | 1833.825
0.01763558 | 0.007908992 | 0.02862094 | 0 | 0 | 0.001471746 | 0 | 0 | 0 | 0 | 0 | 0 | 0 | 0 | 0 | 0 | 0.0004208445 | 0.0003218201 | 609 | 7.802215 | 1.188789 | 1.151303e-05 | 0.1017726 | 0.05604205 | 0.03459536 | 0.2889446 | 0.05723517 | 6.829813 | 0.05517552 | 2.648637 | 0.6140168 | 0.05549861 | 359.2436 | 287.7817 | 1.016639 | 2.339804 | 2.337172 | 2.499148 | 1909.837
0.01643668 | 0.008584519 | 0.007224542 | 0.01624205 | 0 | 5.715389e-05 | 0 | 0 | 0 | 0 | 0 | 0 | 0 | 0 | 0 | 0 | 0.0004249209 | 0.0003420393 | 609 | 7.862213 | 1.119752 | 1.161975e-05 | 0.09887087 | 0.05460534 | 0.03221054 | 0.2908766 | 0.0552457 | 6.334593 | 0.05099188 | 2.070844 | 0.6188365 | 0.0510522 | 359.1652 | 287.8105 | 1.015507 | 2.20809 | 2.205807 | 2.356713 | 1864.494
0.017834 | 0.008197926 | 0.005084574 | 0.01056313 | 0 | 0.001202092 | 0 | 0 | 0 | 0 | 0 | 0 | 0 | 0 | 0 | 0 | 0 | 0 | 608 | 7.876597 | 1.115219 | 1.166926e-05 | 0.1009839 | 0.05574704 | 0.03190934 | 0.2906685 | 0.05646274 | 6.518167 | 0.05248344 | 2.077554 | 0.6187367 | 0.05254177 | 359.29 | 287.9112 | 1.016827 | 1.963433 | 1.960741 | 2.124549 | 1844.321
0.01782871 | 0.006996153 | 0.00391005 | 0.01108799 | 0 | 0 | 0 | 0 | 0 | 0 | 0 | 0 | 0 | 0 | 0 | 0 | 0 | 0 | 608 | 7.883873 | 1.111262 | 1.167299e-05 | 0.1002567 | 0.05533831 | 0.0308961 | 0.2905369 | 0.05607649 | 6.474642 | 0.05213498 | 1.999061 | 0.6185985 | 0.05220092 | 359.2165 | 287.8726 | 1.016822 | 1.805309 | 1.802618 | 1.966377 | 1828.006
0.01692639 | 0.007901247 | 0.005869227 | 0.01056747 | 0.001591481 | 0.001030788 | 0 | 0 | 0 | 0 | 0.0008646764 | 0 | 0 | 0 | 0 | 0 | 0 | 0 | 608 | 7.883497 | 1.115001 | 1.167115e-05 | 0.09852266 | 0.05439862 | 0.0309679 | 0.2906715 | 0.05508261 | 6.371424 | 0.05128791 | 2.020001 | 0.6189144 | 0.05134364 | 359.22345 | 287.8548 | 1.015969 | 2.101106 | 2.098682 | 2.254109 | 1855.803
0.01647007 | 0.008501934 | 0.007239218 | 0.01606367 | 0 | 0.002863499 | 0 | 0 | 0 | 0 | 0 | 0 | 0 | 0 | 0 | 0 | 0.000425784 | 0.0003427341 | 608 | 7.856844 | 1.120876 | 1.160021e-05 | 0.1005676 | 0.05556907 | 0.0340191 | 0.2913044 | 0.05613433 | 6.387792 | 0.05140524 | 2.148387 | 0.6193915 | 0.05144094 | 359.31495 | 287.8982 | 1.015538 | 2.357532 | 2.355238 | 2.506453 | 1871.918
0.01604251 | 0.008217206 | 0.007056736 | 0.01598784 | 0 | 0.004819676 | 0 | 0 | 0 | 0 | 0 | 0 | 0 | 0 | 0 | 0 | 0.0004265803 | 0.0003433751 | 608 | 7.855804272 | 1.119792 | 1.158789e-05 | 0.1005173 | 0.05557067 | 0.03457765 | 0.2916749 | 0.05605744 | 6.341513 | 0.05101301 | 2.152495 | 0.6199323 | 0.05103007 | 359.3839 | 287.9299 | 1.015134 | 2.411752 | 2.409577 | 2.556846 | 1867.932
0.01605169 | 0.0155414 | 0.00392265 | 0 | 0 | 0.001607477 | 0 | 0 | 0 | 0 | 0 | 0 | 0 | 0 | 0 | 0 | 0 | 0 | 608 | 7.901346 | 1.108187 | 1.183108e-05 | 0.09502047 | 0.0524659 | 0.026963 | 0.2905047 | 0.05314747 | 6.201212 | 0.04988828 | 1.888102 | 0.6195679 | 0.049923 | 359.18905 | 287.8043 | 1.015143 | 1.659119 | 1.656941 | 1.804295 | 1797.224
0.01448895 | 0.00851317 | 0.0298198 | 0.01056372 | 0.004725492 | 0.002777264 | 0.0007472956 | 0 | 0.0007457635 | 0 | 0 | 0 | 0 | 0 | 0.0008541846 | 0 | 0.0004213892 | 0.0002374375 | 608 | 7.786749 | 1.187193 | 1.14451e-05 | 0.1026299 | 0.05661374 | 0.03771146 | 0.2902354 | 0.05745893 | 6.581093 | 0.05308139 | 2.687551 | 0.6161022 | 0.05327591 | 359.22172 | 287.7136 | 1.01444 | 3.238734 | 3.236746 | 3.377564 | 1942.915
0.01404703 | 0.01644512 | 0.02848638 | 0 | 0 | 0 | 0 | 0 | 0 | 0 | 0 | 0 | 0 | 0 | 0 | 0 | 0 | 0 | 608 | 7.813421 | 1.17435 | 1.163471e-05 | 0.08962532 | 0.04943664 | 0.02846075 | 0.2895205 | 0.05030759 | 6.213417 | 0.05010272 | 2.362256 | 0.615875 | 0.05032986 | 358.9807 | 287.5576 | 1.013249 | 2.378248 | 2.376584 | 2.505453 | 1891.407
0.01354892 | 0.01560078 | 0.02781268 | 0.01178881 | 0.004158969 | 0.0022614 | 0 | 0 | 0.009650214 | 0 | 0 | 0 | 0 | 0 | 0 | 0 | 0 | 0 | 608 | 7.750919 | 1.189541 | 1.165342e-05 | 0.09335801 | 0.05162064 | 0.03651314 | 0.2914157 | 0.05208212 | 6.402628 | 0.05150983 | 2.782118 | 0.619877 | 0.05152698 | 359.3917 | 287.6808 | 1.012779 | 3.638831 | 3.637284 | 3.761565 | 1959.12
0.01106985 | 0.00352943 | 0.002564313 | 0.01864563 | 0.03303608 | 0.002829182 | 0.001305026 | 0 | 0 | 0 | 0 | 0 | 0 | 0 | 0 | 0 | 0.0005365832 | 0.0001382149 | 608 | 7.959255 | 1.094099 | 1.165132e-05 | 0.08572278 | 0.04743222 | 0.03085795 | 0.2915492 | 0.04779469 | 5.284783 | 0.04238569 | 1.668439 | 0.623054 | 0.04235416 | 358.83375 | 287.7914 | 1.010438 | 3.104636 | 3.103605 | 3.205067 | 1774.604
0.01876665 | 0.008405975 | 0.006655471 | 0.003700661 | 0 | 0.004411922 | 0 | 0 | 0 | 0 | 0 | 0 | 0 | 0 | 0 | 0 | 0.0004082403 | 0.0003086098 | 607 | 7.871838 | 1.127641 | 1.166891e-05 | 0.1057171 | 0.05831924 | 0.03451476 | 0.2904365 | 0.0591561 | 6.760174 | 0.05446382 | 2.264029 | 0.6182434 | 0.05453531 | 359.4925 | 288.0327 | 1.017709 | 1.997177 | 1.994193 | 2.166619 | 1838.908
0.01720934 | 0.007920937 | 0.02847049 | 0 | 0 | 0.002947937 | 0 | 0 | 0 | 0 | 0 | 0 | 0 | 0 | 0 | 0 | 0.0004214801 | 0.0003223062 | 607 | 7.801555 | 1.187629 | 1.150619e-05 | 0.1015211 | 0.05592888 | 0.03492804 | 0.2892508 | 0.05702786 | 6.784153 | 0.05478742 | 2.646844 | 0.6144897 | 0.05507874 | 359.2912 | 287.8007 | 1.016237 | 2.396401 | 2.393896 | 2.551935 | 1906.728
0.01721621 | 0.008122199 | 0.02867561 | 0.0075352 | 0 | 0.004366956 | 0 | 0 | 0 | 0 | 0 | 0 | 0 | 0 | 0 | 0 | 0.0004216483 | 0.0003224348 | 607 | 7.782596 | 1.187758 | 1.144434e-05 | 0.1033599 | 0.05699144 | 0.03813992 | 0.2899662 | 0.05791732 | 6.833041 | 0.05515749 | 2.767839 | 0.6152948 | 0.05539072 | 359.4138 | 287.8834 | 1.016243 | 2.840987 | 2.838479 | 2.996582 | 1946.096
0.0165191 | 0.008226282 | 0.006868294 | 0 | 0.01324015 | 0.004250595 | 0 | 0 | 0 | 0 | 0 | 0 | 0 | 0 | 0 | 0 | 0.0003914639 | 0.0003781298 | 607 | 7.914273 | 1.123979 | 1.172296e-05 | 0.09978083 | 0.05504214 | 0.03221255 | 0.2900822 | 0.0558886 | 6.385814 | 0.05139755 | 2.098779 | 0.6191321 | 0.05144369 | 359.2671 | 287.9562 | 1.015584 | 2.299877 | 2.29757 | 2.449237 | 1800.097
0.01648548 | 0.01501745 | 0.003916751 | 0 | 0 | 0 | 0 | 0 | 0 | 0 | 0 | 0 | 0 | 0 | 0 | 0 | 0 | 0 | 607 | 7.903374 | 1.108868 | 1.183516e-05 | 0.09524864 | 0.05256638 | 0.02648035 | 0.2901737 | 0.05333204 | 6.248579 | 0.05028832 | 1.876771 | 0.6190442 | 0.05034261 | 359.1305 | 287.7792 | 1.015553 | 1.556663 | 1.554365 | 1.705723 | 1794.374
0.01379299 | 0.006935731 | 0.004325705 | 0.009027439 | 0.02662647 | 0.001726604 | 0.0001084038 | 0 | 0.0001023339 | 0 | 0.00104282 | 0 | 0 | 0 | 0.0001971285 | 0 | 0 | 0 | 607 | 7.954035 | 1.1056 | 1.173563e-05 | 0.09210731 | 0.05086338 | 0.0303694 | 0.290443 | 0.05152626 | 5.848301 | 0.0469875 | 1.84277 | 0.6210906 | 0.04698174 | 358.97655 | 287.8428 | 1.013188 | 2.824466 | 2.822815 | 2.951161 | 1798.839
0.01380112 | 0.00412366 | 0.005508688 | 0.0005313388 | 0.03426765 | 0.002706607 | 0 | 0 | 0.001187773 | 0 | 0 | 0 | 0 | 0 | 0 | 0 | 0 | 0 | 607 | 7.974758 | 1.112808 | 1.177092e-05 | 0.09022975 | 0.04978887 | 0.02935945 | 0.2898171 | 0.0505873 | 5.838561 | 0.04691637 | 1.837088 | 0.6208315 | 0.04691818 | 358.93733 | 287.8633 | 1.013017 | 2.612209 | 2.610603 | 2.737207 | 1721.392
0.01741184 | 0.008014141 | 0.005878674 | 0 | 0 | 0.003039983 | 0 | 0 | 0 | 0 | 0 | 0 | 0 | 0 | 0 | 0 | 0 | 0 | 606 | 7.892744 | 1.118348 | 1.172214e-05 | 0.09959237 | 0.05495563 | 0.02955645 | 0.2902962 | 0.05574488 | 6.461192 | 0.05203308 | 2.007091 | 0.6183783 | 0.05210949 | 359.2943 | 287.8849 | 1.016428 | 1.586177 | 1.583611 | 1.743521 | 1780.43
0.0151354 | 0.01353691 | 0.004707476 | 0.004767611 | 0.007039326 | 0.00114827 | 0 | 0 | 0 | 0 | 0 | 0 | 0 | 0 | 0 | 0 | 0 | 0 | 606 | 7.909338 | 1.107871 | 1.17899e-05 | 0.09295269 | 0.05133809 | 0.02780472 | 0.2905928 | 0.05197501 | 6.04903 | 0.0486418 | 1.872266 | 0.6200446 | 0.04866345 | 359.09125 | 287.7901 | 1.014277 | 2.164167 | 2.162233 | 2.301135 | 1815.359
0.01472503 | 0.007243438 | 0 | 0.008716228 | 0.0160083 | 0.001785674 | 0.001844432 | 0 | 0 | 0 | 0 | 0 | 0 | 0 | 0 | 0 | 0 | 0 | 606 | 7.939336 | 1.093219 | 1.17492e-05 | 0.09330904 | 0.05156679 | 0.02947445 | 0.2910471 | 0.05210516 | 5.905028 | 0.04743867 | 1.750911 | 0.6213366 | 0.04742508 | 359.0663 | 287.8601 | 1.013889 | 2.305441 | 2.303612 | 2.43873 | 1777.53
0.01918869 | 0.006792207 | 0.003126173 | 0.009814934 | 0 | 0 | 0 | 0 | 0 | 0 | 0 | 0 | 0 | 0 | 0 | 0 | 0 | 0 | 605 | 7.884318 | 1.113018 | 1.168057e-05 | 0.1036194 | 0.057159 | 0.03227691 | 0.2902825 | 0.05800573 | 6.688281 | 0.05388184 | 2.086957 | 0.6181934 | 0.0539584 | 359.3064 | 287.9544 | 1.018107 | 1.757163 | 1.754042 | 1.930369 | 1833.508
0.0173941 | 0.007205377 | 0.004110878 | 0.00518111 | 0.01236466 | 0 | 0 | 0 | 0 | 0 | 0 | 0 | 0 | 0 | 0 | 0 | 0 | 0 | 605 | 7.921142 | 1.112735 | 1.173579e-05 | 0.0985962 | 0.05437481 | 0.0304718 | 0.2898396 | 0.05526953 | 6.40168 | 0.05153632 | 1.981694 | 0.6188163 | 0.05159524 | 359.1254 | 287.9024 | 1.016411 | 2.123168 | 2.120608 | 2.280354 | 1804.519
0.01678087 | 0.007932475 | 0.02851197 | 0 | 0 | 0.00448512 | 0 | 0 | 0 | 0 | 0 | 0 | 0 | 0 | 0 | 0 | 0.0004220941 | 0.0003227757 | 605 | 7.800014 | 1.187049 | 1.149717e-05 | 0.1013017 | 0.05583325 | 0.03533421 | 0.2895586 | 0.05684147 | 6.741289 | 0.05442301 | 2.651583 | 0.6149439 | 0.05468491 | 359.3419 | 287.8208 | 1.015832 | 2.454672 | 2.45229 | 2.606374 | 1904.54
0.01645196 | 0.008592502 | 0.007426699 | 0.01625715 | 0 | 0.001487383 | 0 | 0 | 0 | 0 | 0 | 0 | 0 | 0 | 0 | 0 | 0.000425316 | 0.0003423573 | 605 | 7.858443 | 1.12088 | 1.160777e-05 | 0.09976062 | 0.05511011 | 0.03320908 | 0.2910946 | 0.05571182 | 6.36508 | 0.05123055 | 2.11748 | 0.6191 | 0.0512787 | 359.2427 | 287.8553 | 1.015521 | 2.304807 | 2.302519 | 2.453567 | 1870.085
0.0162293 | 0.015592 | 0.006451821 | 0.002534493 | 0.0004677688 | 0.0001144552 | 4.311604e-05 | 0 | 0.0005901764 | 0 | 0.0008208918 | 0 | 0.000298255 | 0 | 0.000364583 | 0 | 0 | 0 | 605 | 7.886417 | 1.117948 | 1.180631e-05 | 0.09850137 | 0.05436303 | 0.02909962 | 0.2903611 | 0.0551221 | 6.355944 | 0.05115602 | 2.033794 | 0.6191152 | 0.05120384 | 359.20111 | 287.7785 | 1.015641 | 2.016944 | 2.014616 | 2.166974 | 1853.204
0.01603294 | 0.007511251 | 0.00450578 | 0.006878074 | 0.01218648 | 0 | 0 | 0 | 0 | 0 | 0 | 0 | 0 | 0 | 0 | 0 | 0 | 0 | 605 | 7.920951 | 1.109753 | 1.172959e-05 | 0.09509214 | 0.05247856 | 0.02911199 | 0.2901463 | 0.05324926 | 6.172041 | 0.04965984 | 1.88648 | 0.6193177 | 0.04970529 | 359.03925 | 287.823 | 1.015125 | 2.17254 | 2.170368 | 2.317549 | 1799.967
0.0227131 | 0.002284232 | 0.01029626 | 0.0005246683 | 0 | 0 | 0 | 0 | 0 | 0 | 0 | 0 | 0 | 0 | 0 | 0 | 0 | 0 | 604 | 7.864629 | 1.145492 | 1.161752e-05 | 0.111392 | 0.06127508 | 0.03567006 | 0.2887558 | 0.06267834 | 7.298593 | 0.05896712 | 2.459735 | 0.6148046 | 0.05920686 | 359.47485 | 288.0848 | 1.02144 | 1.547365 | 1.542976 | 1.751926 | 1831.305
0.0191719 | 0.008682424 | 0.004880371 | 0.009384567 | 0 | 0 | 0 | 0 | 0 | 0 | 0 | 0 | 0 | 0 | 0 | 0 | 0 | 0 | 604 | 7.876339 | 1.1182 | 1.16862e-05 | 0.1036444 | 0.05716774 | 0.03269751 | 0.2902212 | 0.0580306 | 6.719049 | 0.05413601 | 2.157133 | 0.6180642 | 0.05421745 | 359.32205 | 287.9573 | 1.018092 | 1.895972 | 1.892856 | 2.069028 | 1854.952
0.01921856 | 0.006802778 | 0 | 0.009830211 | 0 | 0 | 0 | 0 | 0 | 0 | 0 | 0 | 0 | 0 | 0 | 0 | 0 | 0 | 604 | 7.896663 | 1.103879 | 1.170919e-05 | 0.1035399 | 0.05712594 | 0.03162996 | 0.2904117 | 0.05793874 | 6.646565 | 0.0535261 | 2.000113 | 0.618704 | 0.05358128 | 359.3064 | 287.9658 | 1.018136 | 1.584227 | 1.581095 | 1.757699 | 1812.696
0.01874423 | 0.006696755 | 0.004496851 | 0.01066629 | 0.001871128 | 0.001316272 | 0 | 0 | 0 | 0 | 0 | 0 | 0 | 0 | 0 | 0 | 0 | 0 | 604 | 7.880116 | 1.116328 | 1.165701e-05 | 0.1034319 | 0.0570738 | 0.03332705 | 0.2904976 | 0.05786362 | 6.66015 | 0.05364293 | 2.139247 | 0.6185074 | 0.05370623 | 359.34455 | 287.9794 | 1.017687 | 2.029616 | 2.026639 | 2.198858 | 1852.661
0.01426885 | 0.00623914 | 0.003936898 | 0.006804802 | 0.02477267 | 0.003341868 | 0 | 0 | 0 | 0 | 0 | 0 | 0 | 0 | 0 | 0 | 0 | 0 | 604 | 7.95019 | 1.105542 | 1.172777e-05 | 0.09235644 | 0.05100821 | 0.03035343 | 0.2905556 | 0.05164717 | 5.900663 | 0.04741208 | 1.850378 | 0.6210427 | 0.04740634 | 359.0475 | 287.8953 | 1.013459 | 2.629875 | 2.628157 | 2.759071 | 1778.299
0.02008216 | 0.007184495 | 0.005074908 | 0.001686888 | 0.0008406016 | 0.0001142673 | 0 | 0 | 0 | 0 | 0 | 0 | 0 | 0 | 0 | 0 | 0 | 0 | 603 | 7.890266 | 1.122519 | 1.171896e-05 | 0.1050467 | 0.05787866 | 0.03182509 | 0.2895369 | 0.05894711 | 6.846924 | 0.05520699 | 2.15911 | 0.6171253 | 0.05533047 | 359.3344 | 287.9769 | 1.018952 | 1.603692 | 1.60027 | 1.784861 | 1811.581
0.0183229 | 0.008011802 | 0.006464653 | 0 | 0 | 0.004529973 | 0 | 0 | 0 | 0 | 0 | 0 | 0 | 0 | 0 | 0 | 0.0004440783 | 0.0003603197 | 603 | 7.881725 | 1.126722 | 1.169252e-05 | 0.1043546 | 0.05755995 | 0.03289724 | 0.2902668 | 0.05842098 | 6.677909 | 0.05379992 | 2.183474 | 0.6181259 | 0.05388003 | 359.4409 | 287.9876 | 1.017289 | 1.768311 | 1.765468 | 1.933793 | 1804.346
0.01827288 | 0.008689049 | 0.007033097 | 0.003587851 | 0 | 0.001429622 | 0 | 0 | 0 | 0 | 0 | 0 | 0 | 0 | 0 | 0 | 0.0004074367 | 0.0003080023 | 603 | 7.878214 | 1.126332 | 1.169223e-05 | 0.1027785 | 0.05667742 | 0.0319401 | 0.2900156 | 0.05758198 | 6.635775 | 0.05347117 | 2.149968 | 0.6177297 | 0.0535722 | 359.30055 | 287.9086 | 1.017242 | 1.857442 | 1.854614 | 2.022477 | 1824.487
0.01829475 | 0.007999491 | 0.005867927 | 0 | 0 | 0.001488586 | 0 | 0 | 0 | 0 | 0 | 0 | 0 | 0 | 0 | 0 | 0 | 0 | 603 | 7.892373 | 1.120322 | 1.17288e-05 | 0.1010361 | 0.05571634 | 0.02980029 | 0.2899184 | 0.05662271 | 6.585151 | 0.0530587 | 2.04511 | 0.6177751 | 0.05315946 | 359.2766 | 287.8933 | 1.017262 | 1.536058 | 1.533223 | 1.701288 | 1786.924
0.0174126 | 0.01502717 | 0.004899107 | 0 | 0 | 0.00258123 | 0 | 0 | 0 | 0 | 0 | 0 | 0 | 0 | 0 | 0 | 0 | 0 | 603 | 7.890564 | 1.115304 | 1.180379e-05 | 0.0994032 | 0.0548607 | 0.02972182 | 0.2904079 | 0.05561964 | 6.470966 | 0.05208774 | 2.061858 | 0.6191331 | 0.05213102 | 359.336 | 287.9157 | 1.016429 | 1.780683 | 1.778117 | 1.938033 | 1824.321
0.01695946 | 0.01503168 | 0.003528416 | 0 | 0 | 0.001549203 | 0 | 0 | 0 | 0 | 0 | 0 | 0 | 0 | 0 | 0 | 0 | 0 | 603 | 7.899918 | 1.109609 | 1.18258e-05 | 0.09748353 | 0.05380586 | 0.02809244 | 0.290368 | 0.05455046 | 6.353029 | 0.05112694 | 1.952324 | 0.6192861 | 0.05116792 | 359.2472 | 287.8588 | 1.016 | 1.650935 | 1.648502 | 1.804235 | 1805.038
0.01425949 | 0.006033921 | 0.004917897 | 0.006906598 | 0.02400339 | 0.003166936 | 0 | 0 | 0 | 0 | 0 | 0 | 0 | 0 | 0 | 0 | 0 | 0 | 603 | 7.945116 | 1.108252 | 1.171605e-05 | 0.09226835 | 0.0509568 | 0.03033512 | 0.290513 | 0.05160481 | 5.911525 | 0.04750697 | 1.86706 | 0.620803 | 0.04750779 | 359.0385 | 287.8802 | 1.01345 | 2.637249 | 2.635534 | 2.766362 | 1782.745
0.01154098 | 0.005248218 | 0.002961358 | 0.0121567 | 0.03145841 | 0.003756212 | 0 | 0 | 0 | 0 | 0 | 0 | 0 | 0 | 0 | 0 | 0 | 0 | 603 | 7.967833 | 1.095016 | 1.171063e-05 | 0.08520136 | 0.04712149 | 0.02892337 | 0.2911929 | 0.04754863 | 5.358348 | 0.04298849 | 1.651715 | 0.6226812 | 0.04296018 | 358.8777 | 287.8036 | 1.010883 | 2.864418 | 2.863297 | 2.969093 | 1755.8
0.01829969 | 0.008201692 | 0.006847763 | 0 | 0 | 0.003035245 | 0 | 0 | 0 | 0 | 0 | 0 | 0 | 0 | 0 | 0 | 0.0004435156 | 0.0003598631 | 601 | 7.883088 | 1.127273 | 1.170146e-05 | 0.1034697 | 0.05705581 | 0.0319891 | 0.2900192 | 0.05796912 | 6.655828 | 0.05363248 | 2.153594 | 0.6177744 | 0.05373048 | 359.3622 | 287.9398 | 1.017267 | 1.721947 | 1.71911 | 1.887221 | 1802.191
0.01806372 | 0.007997202 | 0.02858287 | 0 | 0 | 0.0001130606 | 0 | 0 | 0 | 0 | 0 | 0 | 0 | 0 | 0 | 0 | 0.0004202847 | 0.000321392 | 601 | 7.803287 | 1.189439 | 1.152177e-05 | 0.1020843 | 0.05619022 | 0.03430965 | 0.2886667 | 0.0574729 | 6.875092 | 0.05555853 | 2.649964 | 0.6136091 | 0.05590956 | 359.20315 | 287.7677 | 1.017044 | 2.274358 | 2.271595 | 2.437525 | 1912.814
0.01741059 | 0.01452459 | 0.007053901 | 0 | 0 | 0.004358907 | 0 | 0 | 0 | 0 | 0 | 0 | 0 | 0 | 0 | 0 | 0.0004264089 | 0.0003260753 | 601 | 7.876968 | 1.125545 | 1.175768e-05 | 0.1019235 | 0.05624741 | 0.03217439 | 0.2904893 | 0.05701904 | 6.558755 | 0.05280623 | 2.197643 | 0.6189308 | 0.05285486 | 359.42735 | 287.9612 | 1.016427 | 1.992749 | 1.990184 | 2.150081 | 1840.002
0.01695119 | 0.008413635 | 0.007053391 | 0 | 0.01312552 | 0.002695445 | 0 | 0 | 0 | 0 | 0 | 0 | 0 | 0 | 0 | 0 | 0.0003908466 | 0.0003775335 | 601 | 7.914501 | 1.125219 | 1.17318e-05 | 0.1000281 | 0.0551531 | 0.03185324 | 0.2897694 | 0.05608581 | 6.438132 | 0.05183713 | 2.103134 | 0.6186535 | 0.0519019 | 359.2185 | 287.9354 | 1.015993 | 2.252506 | 2.250076 | 2.405731 | 1803.274
0.01692013 | 0.008498197 | 0.007040466 | 0 | 0.01347579 | 0.0001144896 | 0 | 0 | 0 | 0 | 0 | 0 | 0 | 0 | 0 | 0 | 0.0003901304 | 0.0003768417 | 601 | 7.920458 | 1.124246 | 1.175154e-05 | 0.09841315 | 0.05423722 | 0.03017021 | 0.2893528 | 0.0552638 | 6.389228 | 0.05145694 | 2.03195 | 0.6181462 | 0.05154694 | 359.07915 | 287.8564 | 1.015963 | 2.12225 | 2.119828 | 2.275197 | 1793.116
0.014522 | 0.008532589 | 0.02794705 | 0.01058781 | 0.004736271 | 0.002783599 | 0.0007597002 | 0 | 0 | 0 | 0 | 0 | 0 | 0 | 0 | 0 | 0 | 0 | 601 | 7.802042 | 1.174099 | 1.147156e-05 | 0.09452779 | 0.0521882 | 0.03428075 | 0.2904032 | 0.05288845 | 6.339477 | 0.05110157 | 2.502593 | 0.6166433 | 0.05127452 | 359.15278 | 287.7219 | 1.013698 | 3.033095 | 3.031315 | 3.164563 | 1925.252
0.007811148 | 0.03978021 | 0.009825009 | 0.001273666 | 0.0009402771 | 0.000115035 | 0 | 0 | 0.0005522582 | 0 | 0 | 0.0001900858 | 2.305892e-05 | 2.041922e-05 | 0 | 0 | 0 | 0 | 601 | 7.885252 | 1.102554 | 1.206383e-05 | 0.06807925 | 0.03772484 | 0.01854194 | 0.2918637 | 0.03790904 | 4.735539 | 0.03795152 | 1.612272 | 0.6235422 | 0.03792568 | 358.78082 | 287.3694 | 1.007363 | 2.432605 | 2.432091 | 2.503799 | 1815.344
0.01962217 | 0.007382716 | 0.004488522 | 0.009697834 | 0 | 0 | 0.001721496 | 0 | 0 | 0 | 0 | 0 | 0 | 0 | 0 | 0 | 0 | 0 | 600 | 7.871614 | 1.118038 | 1.16668e-05 | 0.105449 | 0.05816815 | 0.03413574 | 0.2903828 | 0.05901488 | 6.794456 | 0.05474699 | 2.202977 | 0.6181033 | 0.05482366 | 359.3733 | 287.9976 | 1.018517 | 1.958355 | 1.955089 | 2.135425 | 1859.912
0.01731141 | 0.01075669 | 0.01363779 | 0.004209371 | 0.003169696 | 0.0006273006 | 0 | 0 | 0 | 0 | 0 | 0 | 0 | 0 | 0 | 0 | 0 | 0 | 600 | 7.862113 | 1.13993 | 1.16713e-05 | 0.09898622 | 0.05458782 | 0.03152223 | 0.2898332 | 0.05548941 | 6.549028 | 0.05278106 | 2.248175 | 0.6173045 | 0.05290764 | 359.2079 | 287.84 | 1.016333 | 2.260668 | 2.258132 | 2.417114 | 1873.15
0.0164883 | 0.01461949 | 0.008226587 | 0.007934929 | 0 | 0.004472004 | 0 | 0 | 0 | 0 | 0 | 0 | 0 | 0 | 0 | 0 | 0.0004084947 | 0.0004117361 | 600 | 7.859658 | 1.125718 | 1.169582e-05 | 0.1008612 | 0.05571414 | 0.03362646 | 0.291103 | 0.05632739 | 6.443266 | 0.05184837 | 2.228858 | 0.61959 | 0.0518747 | 359.4135 | 287.9423 | 1.015555 | 2.403502 | 2.401203 | 2.552586 | 1875.553
0.01198052 | 0.004130399 | 0.004335328 | 0.0210754 | 0.02744007 | 0.003980023 | 0 | 0 | 0.0003076848 | 0 | 0 | 0 | 0 | 0 | 0 | 0 | 0 | 0 | 600 | 7.933837 | 1.099408 | 1.16188e-05 | 0.08801745 | 0.04871259 | 0.03197346 | 0.2918095 | 0.04904743 | 5.502908 | 0.04415142 | 1.793768 | 0.6227785 | 0.04411886 | 358.97985 | 287.8444 | 1.011298 | 3.111814 | 3.110606 | 3.220447 | 1813.938
0.01826566 | 0.01317817 | 0.006444455 | 0 | 0 | 2.286491e-05 | 0 | 0 | 0 | 0 | 0 | 0 | 0 | 0.0002029311 | 0 | 0 | 0 | 0 | 599 | 7.886921 | 1.121833 | 1.178399e-05 | 0.1002863 | 0.05529313 | 0.02952671 | 0.2897532 | 0.05623374 | 6.621161 | 0.0533493 | 2.10749 | 0.6178264 | 0.05344608 | 359.24664 | 287.8753 | 1.017235 | 1.679706 | 1.676816 | 1.846488 | 1824.697
0.01826853 | 0.01328009 | 0.006836102 | 0 | 0 | 0.00045737 | 0 | 0 | 0 | 0 | 0 | 0 | 0 | 0.0001522222 | 0 | 0 | 0 | 0 | 599 | 7.884626 | 1.123046 | 1.177863e-05 | 0.1005569 | 0.05544578 | 0.02988816 | 0.2898119 | 0.05637417 | 6.627086 | 0.05339568 | 2.127732 | 0.6178778 | 0.0534897 | 359.27115 | 287.8884 | 1.017238 | 1.726691 | 1.723817 | 1.893046 | 1829.564
0.0164962 | 0.005209435 | 0.004311228 | 0.01672426 | 0.01425328 | 0.001548743 | 0 | 0 | 0 | 0 | 0 | 0 | 0 | 0 | 0 | 0 | 0 | 0 | 599 | 7.903521 | 1.109982 | 1.163094e-05 | 0.09861735 | 0.05446566 | 0.03369503 | 0.2908678 | 0.05510498 | 6.295311 | 0.05063468 | 2.040116 | 0.6200635 | 0.05064857 | 359.1855 | 287.9512 | 1.015563 | 2.614084 | 2.611783 | 2.763239 | 1857.076
0.01493111 | 0.008507119 | 0.03134658 | 0.008465869 | 0.01666635 | 0.002265543 | 0.0007467644 | 0 | 0.0008056577 | 0 | 0 | 0 | 0 | 0 | 0.0007759794 | 0 | 0.0004210896 | 0.0002372687 | 599 | 7.807918 | 1.194185 | 1.146769e-05 | 0.1029458 | 0.0567306 | 0.03923473 | 0.2895385 | 0.05776782 | 6.66182 | 0.05374156 | 2.796447 | 0.6159799 | 0.05393973 | 359.1863 | 287.7945 | 1.014787 | 3.638952 | 3.636868 | 3.781043 | 1955.348
0.01891026 | 0.006103034 | 0.03427403 | 0.0005200278 | 0.001658481 | 5.636147e-05 | 0.0003184761 | 0 | 0 | 0 | 0.001872241 | 0 | 0 | 0 | 0 | 0 | 0 | 0 | 598 | 7.787985 | 1.205373 | 1.146261e-05 | 0.1033637 | 0.05686248 | 0.03635809 | 0.2883394 | 0.05826797 | 7.056303 | 0.05707326 | 2.849583 | 0.6125546 | 0.05749557 | 359.2858 | 287.809 | 1.017844 | 2.601097 | 2.598066 | 2.771819 | 1978.894
0.01805056 | 0.008287352 | 0.02894802 | 0.007713841 | 0 | 0.0001129782 | 0 | 0 | 0 | 0 | 0 | 0 | 0 | 0 | 0 | 0 | 0.0004199785 | 0.0003211579 | 598 | 7.786162 | 1.189473 | 1.146812e-05 | 0.1031009 | 0.05678541 | 0.03667848 | 0.289166 | 0.05793209 | 6.900289 | 0.05574604 | 2.7379 | 0.6141163 | 0.05605738 | 359.2504 | 287.806 | 1.017032 | 2.668128 | 2.665369 | 2.831178 | 1950.911
0.0182587 | 0.007384947 | 0.005270727 | 0.01244229 | 0.001587993 | 0 | 0.00053813 | 0 | 0.001219196 | 0 | 0.001811841 | 0 | 0 | 0 | 0 | 0 | 0 | 0 | 598 | 7.874514 | 1.118727 | 1.167596e-05 | 0.102144 | 0.05637692 | 0.03338861 | 0.2905998 | 0.05712435 | 6.606807 | 0.05319869 | 2.159831 | 0.6188494 | 0.05324907 | 359.3318 | 287.9214 | 1.017228 | 2.268116 | 2.265293 | 2.433025 | 1889.83
0.01869043 | 0.003473315 | 0.005195528 | 0.03076186 | 0.001147441 | 0.0009358657 | 0.002864443 | 0 | 0 | 0.010349 | 0.001236455 | 0 | 0 | 0 | 0 | 0 | 0 | 0 | 598 | 7.8143 | 1.118855 | 1.140229e-05 | 0.1119635 | 0.06201671 | 0.04660737 | 0.2936561 | 0.06227363 | 6.798224 | 0.05466949 | 2.535909 | 0.6212579 | 0.0546328 | 360.0485 | 288.0657 | 1.017636 | 3.217072 | 3.214112 | 3.385833 | 2021.194
0.0182907 | 0.007997719 | 0.00645329 | 0.005915162 | 0.005427354 | 0.001602738 | 0 | 0 | 0 | 0 | 0.0008642933 | 0 | 0 | 0 | 0 | 0 | 0 | 0 | 598 | 7.891438 | 1.121861 | 1.169455e-05 | 0.102012 | 0.05626637 | 0.03264913 | 0.2901201 | 0.05713292 | 6.616615 | 0.05329479 | 2.156928 | 0.6183538 | 0.05336663 | 359.3198 | 287.9623 | 1.017259 | 2.202263 | 2.19943 | 2.367457 | 1856.959
0.01737798 | 0.007398665 | 0.005084943 | 0.009507506 | 0.002433206 | 0.0002289865 | 0 | 0 | 0 | 0 | 0.001469453 | 0 | 0 | 0 | 0 | 0 | 0 | 0 | 598 | 7.892551 | 1.113911 | 1.168838e-05 | 0.09910791 | 0.05469786 | 0.03074697 | 0.2903941 | 0.05545646 | 6.420251 | 0.05169186 | 2.007366 | 0.6186621 | 0.05175688 | 359.211 | 287.8588 | 1.016396 | 2.049824 | 2.047269 | 2.206865 | 1852.431
0.01737953 | 0.01799836 | 0.004889805 | 0 | 0 | 0 | 0 | 0 | 0 | 0 | 0 | 0 | 0 | 0 | 0 | 0 | 0 | 0 | 598 | 7.892924 | 1.114304 | 1.185151e-05 | 0.09783807 | 0.05397672 | 0.02826819 | 0.2900618 | 0.05480321 | 6.435348 | 0.05180671 | 2.027758 | 0.6188953 | 0.05186109 | 359.225 | 287.8514 | 1.016397 | 1.731086 | 1.72853 | 1.888141 | 1834.865
0.01650113 | 0.005210994 | 0.004312519 | 0.01238812 | 0.01425755 | 0.001549206 | 0 | 0 | 0 | 0 | 0 | 0 | 0 | 0 | 0 | 0 | 0 | 0 | 598 | 7.912175 | 1.110565 | 1.166085e-05 | 0.09806277 | 0.05413981 | 0.03244905 | 0.2905838 | 0.05483904 | 6.28526 | 0.05056275 | 1.999897 | 0.6197643 | 0.05058755 | 359.1609 | 287.9299 | 1.015567 | 2.464013 | 2.461711 | 2.613212 | 1831.873
0.01469983 | 0.007231038 | 0.003732612 | 0.008701307 | 0.01598089 | 0.001782617 | 0.001841275 | 0 | 0 | 0 | 0.00104192 | 0 | 0 | 0 | 0 | 0 | 0 | 0 | 598 | 7.927635 | 1.104104 | 1.171985e-05 | 0.09346251 | 0.05163823 | 0.03033997 | 0.2908719 | 0.05221692 | 5.966151 | 0.04795013 | 1.860101 | 0.620752 | 0.04795106 | 359.0843 | 287.8468 | 1.013866 | 2.572773 | 2.570949 | 2.705836 | 1812.013
0.01379182 | 0.004020373 | 0.005898189 | 0.00913287 | 0.03010511 | 0.002301943 | 0 | 0 | 0 | 0 | 0 | 0 | 0 | 0 | 0 | 0 | 0 | 0 | 598 | 7.95456 | 1.109889 | 1.168975e-05 | 0.09083514 | 0.05015681 | 0.03065311 | 0.2903238 | 0.05083419 | 5.826134 | 0.04681661 | 1.855831 | 0.6208083 | 0.04681941 | 358.9396 | 287.8622 | 1.013008 | 2.801463 | 2.799859 | 2.926377 | 1780.993
0.009092853 | 0.03478917 | 0.02916476 | 0 | 0 | 0 | 0 | 0 | 0 | 0 | 0 | 0 | 0 | 0 | 0 | 0 | 0 | 0 | 598 | 7.81218 | 1.162133 | 1.183336e-05 | 0.07376943 | 0.04079245 | 0.02321087 | 0.2905979 | 0.0412484 | 5.368358 | 0.04316455 | 2.168595 | 0.6191275 | 0.04324196 | 358.7925 | 287.3474 | 1.008572 | 2.768564 | 2.76787 | 2.85116 | 1881.526
0.00505647 | 0.01226085 | 0.006094155 | 0.1114942 | 0.005644116 | 0.003625179 | 0.002276048 | 2.810575e-05 | 2.04629e-06 | 0 | 0 | 0.00124798 | 0 | 0 | 3.941821e-06 | 0 | 0 | 0 | 598 | 7.71362 | 1.069864 | 1.104255e-05 | 0.07744 | 0.04337667 | 0.04449274 | 0.299784 | 0.04379136 | 4.194636 | 0.03344481 | 1.988782 | 0.6311816 | 0.03372459 | 359.237256 | 287.7528 | 1.004769 | 4.695818 | 4.695604 | 4.7419 | 1995.618
0.00411743 | 0.004500929 | 0.007826015 | 0.1299862 | 0.001685179 | 0 | 0 | 0 | 0 | 0 | 0 | 0 | 0 | 0 | 0 | 0 | 0 | 0 | 598 | 7.691123 | 1.068191 | 1.0859e-05 | 0.07132524 | 0.03997193 | 0.04240871 | 0.299905 | 0.04056385 | 3.820313 | 0.03047195 | 1.813956 | 0.6301571 | 0.03070664 | 358.87415 | 287.571 | 1.00388 | 4.135899 | 4.135758 | 4.173416 | 1980.602
0.02010561 | 0.005994069 | 0.004299166 | 0.01256088 | 0.002244221 | 0.002116413 | 0 | 0 | 0 | 0 | 0 | 0 | 0 | 0 | 0 | 0 | 0 | 0 | 597 | 7.871521 | 1.119719 | 1.16274e-05 | 0.107549 | 0.05932906 | 0.03628647 | 0.2905315 | 0.06016816 | 6.895221 | 0.05555663 | 2.291631 | 0.6183569 | 0.05561777 | 359.4903 | 288.0998 | 1.018974 | 2.166198 | 2.162768 | 2.347575 | 1881.158
0.01852055 | 0.013925 | 0.02917051 | 0 | 0 | 0.00152675 | 0 | 0 | 0 | 0 | 0 | 0 | 0 | 0 | 0 | 0 | 0.0004204037 | 0.0003045629 | 597 | 7.790387 | 1.192882 | 1.15632e-05 | 0.1041753 | 0.05735284 | 0.03656286 | 0.2889254 | 0.05858742 | 7.006265 | 0.05660442 | 2.826775 | 0.6142563 | 0.05689912 | 359.37065 | 287.8746 | 1.017476 | 2.610066 | 2.60716 | 2.777311 | 1956.4
0.01878767 | 0.004808795 | 0.00254759 | 0.001799478 | 0.01641032 | 0.001261961 | 0 | 0 | 0 | 0 | 0 | 0 | 0 | 0 | 0 | 0 | 0 | 0 | 597 | 7.936548 | 1.113436 | 1.174087e-05 | 0.1025378 | 0.05650524 | 0.03231366 | 0.2895098 | 0.05754466 | 6.62163 | 0.05332734 | 2.058252 | 0.6185979 | 0.05338804 | 359.242 | 288.0325 | 1.017728 | 2.056633 | 2.053642 | 2.226262 | 1773.017
0.01731898 | 0.01434852 | 0.01208446 | 0.0004211211 | 0 | 0.0009128362 | 0.001074598 | 0 | 0.0005275024 | 0 | 0.001206029 | 0 | 0.0001829791 | 0 | 0.0004768048 | 0 | 0 | 0 | 597 | 7.860964 | 1.138323 | 1.174194e-05 | 0.1030081 | 0.05680372 | 0.03235062 | 0.2900245 | 0.05770915 | 6.657746 | 0.05364776 | 2.301481 | 0.6177834 | 0.05374523 | 359.32944 | 287.8448 | 1.016772 | 2.213124 | 2.210443 | 2.373898 | 1893.507
0.01647627 | 0.008605194 | 0.007241942 | 0 | 0.02453847 | 0.0001145831 | 0 | 0 | 0 | 0 | 0 | 0 | 0 | 0 | 0 | 0 | 0.0003904489 | 0.0003942925 | 597 | 7.94341 | 1.124871 | 1.177033e-05 | 0.09750293 | 0.05371822 | 0.03123293 | 0.2890766 | 0.05481245 | 6.32788 | 0.0509416 | 2.061631 | 0.6187069 | 0.05100783 | 359.0235 | 287.9054 | 1.015544 | 2.481789 | 2.479494 | 2.630766 | 1795.536
0.02242082 | 0.005402006 | 0 | 0 | 0 | 0 | 0 | 0 | 0 | 0 | 0.01288643 | 0 | 0 | 0 | 0 | 0 | 0 | 0 | 596 | 7.943574 | 1.113703 | 1.180867e-05 | 0.1102976 | 0.06070131 | 0.03436571 | 0.2890191 | 0.06200471 | 7.137817 | 0.05756889 | 2.229684 | 0.6172266 | 0.05767429 | 359.6918 | 288.1131 | 1.021164 | 1.740215 | 1.735939 | 1.94218 | 1841.184
0.02190144 | 0.007980451 | 0.0048783 | 0 | 0 | 0.001485043 | 0 | 0 | 0 | 0 | 0 | 0 | 0 | 0 | 0 | 0 | 0 | 0 | 596 | 7.88193 | 1.127753 | 1.172079e-05 | 0.1100703 | 0.06061233 | 0.03472024 | 0.289427 | 0.06179055 | 7.151419 | 0.05769497 | 2.347737 | 0.6168015 | 0.05782216 | 359.5406 | 288.1268 | 1.020673 | 1.608526 | 1.604448 | 1.805878 | 1830.225
0.01967953 | 0.01580918 | 0 | 0 | 0 | 0 | 0 | 0 | 0 | 0 | 0 | 0 | 0 | 0 | 0 | 0 | 0 | 0 | 596 | 7.905473 | 1.10648 | 1.186402e-05 | 0.1036388 | 0.05713743 | 0.03026279 | 0.289885 | 0.05808904 | 6.739496 | 0.05427809 | 2.069885 | 0.6187677 | 0.05432718 | 359.3691 | 288.0002 | 1.018572 | 1.477651 | 1.474366 | 1.655232 | 1821.352
0.01827432 | 0.01468265 | 0.007229029 | 0 | 0 | 0.001486924 | 0 | 0 | 0 | 0 | 0 | 0 | 0 | 0 | 0 | 0 | 0.0004251848 | 0.0003251391 | 596 | 7.878404 | 1.127555 | 1.17737e-05 | 0.1025402 | 0.05653774 | 0.03158466 | 0.2898995 | 0.05746996 | 6.65967 | 0.05365464 | 2.205428 | 0.6180434 | 0.05373937 | 359.34025 | 287.9279 | 1.017243 | 1.894511 | 1.891682 | 2.059559 | 1845.332
0.01784077 | 0.01450183 | 0.007238485 | 0 | 0 | 0.002805946 | 0 | 0 | 0 | 0 | 0 | 0 | 0 | 0 | 0 | 0 | 0.0004257409 | 0.0003255644 | 596 | 7.877641 | 1.126791 | 1.176462e-05 | 0.1021668 | 0.05635507 | 0.03181375 | 0.2901699 | 0.05721081 | 6.608305 | 0.05322458 | 2.199628 | 0.6184372 | 0.05329293 | 359.37665 | 287.9399 | 1.016833 | 1.941436 | 1.938741 | 2.102612 | 1842.214
0.01764314 | 0.008308002 | 0.02882668 | 0.007628561 | 0 | 0.002944753 | 0 | 0 | 0 | 0 | 0 | 0 | 0 | 0 | 0 | 0 | 0.0004210249 | 0.0003219581 | 596 | 7.782759 | 1.188928 | 1.14521e-05 | 0.1036679 | 0.05713671 | 0.03789923 | 0.2896794 | 0.05814501 | 6.880929 | 0.05556239 | 2.775113 | 0.6148596 | 0.05582219 | 359.3718 | 287.8678 | 1.016647 | 2.804849 | 2.802214 | 2.964259 | 1951.024
0.01647077 | 0.01470397 | 0.008022177 | 0.008032179 | 0 | 0.002863621 | 0 | 0 | 0 | 0 | 0 | 0 | 0 | 0 | 0 | 0 | 0.0004080604 | 0.0004112984 | 596 | 7.863486 | 1.124502 | 1.170922e-05 | 0.09988686 | 0.05516145 | 0.03255017 | 0.2908662 | 0.05581667 | 6.410488 | 0.05159188 | 2.179642 | 0.6193073 | 0.05163016 | 359.32825 | 287.893 | 1.015539 | 2.327161 | 2.324867 | 2.476089 | 1870.565
0.01806815 | 0.008295428 | 0.02897623 | 0.007721358 | 0 | 0.001470148 | 0 | 0 | 0 | 0 | 0 | 0 | 0 | 0 | 0 | 0 | 0.0004203877 | 0.0003214708 | 595 | 7.78324 | 1.190071 | 1.14583e-05 | 0.1039303 | 0.05725586 | 0.03759895 | 0.2893802 | 0.05835246 | 6.926105 | 0.05594656 | 2.77789 | 0.6143942 | 0.05623624 | 359.3248 | 287.8492 | 1.017048 | 2.751905 | 2.749141 | 2.915112 | 1954.744
0.01830076 | 0.006501723 | 0.004891546 | 0.007926452 | 0.007958257 | 0.001431803 | 0 | 0 | 0 | 0 | 0 | 0 | 0 | 0 | 0 | 0 | 0 | 0 | 595 | 7.897929 | 1.117285 | 1.168137e-05 | 0.1021407 | 0.0563431 | 0.03295474 | 0.2901991 | 0.05719095 | 6.592241 | 0.05308735 | 2.118817 | 0.6186442 | 0.05314707 | 359.28725 | 287.9812 | 1.017268 | 2.195519 | 2.192682 | 2.360803 | 1838.418
0.01582816 | 0.008502893 | 0.0299772 | 0.01566975 | 0.002128531 | 0.003283405 | 0.0007463934 | 0 | 0.000785126 | 0 | 0 | 0 | 0 | 0 | 0.0008531534 | 0 | 0.0004208805 | 1.693935e-05 | 595 | 7.764606 | 1.189704 | 1.13974e-05 | 0.1063003 | 0.05864844 | 0.04074914 | 0.2905593 | 0.05946266 | 6.816116 | 0.05499315 | 2.853072 | 0.6160659 | 0.05517845 | 359.38474 | 287.822 | 1.015704 | 3.357739 | 3.355386 | 3.508551 | 1983.477
0.01583089 | 0.008504362 | 0.02998238 | 0.01264245 | 0.001943777 | 0.003283973 | 0.0006398763 | 0 | 0.0007449918 | 0 | 0 | 0 | 0 | 0 | 0.0008145143 | 0 | 0.0004034135 | 0.0002371918 | 595 | 7.770505 | 1.190907 | 1.141591e-05 | 0.1062041 | 0.05857613 | 0.04001175 | 0.2903225 | 0.05944912 | 6.805683 | 0.05491778 | 2.825137 | 0.6157909 | 0.05512056 | 359.36262 | 287.8047 | 1.015672 | 3.247944 | 3.245601 | 3.398434 | 1970.578
0.02126441 | 0.003956593 | 0.02050965 | 0 | 0 | 0 | 0 | 0 | 0 | 0 | 0 | 0 | 0 | 0 | 0 | 0 | 0 | 0 | 594 | 7.828947 | 1.171532 | 1.155054e-05 | 0.1083163 | 0.05957984 | 0.03582099 | 0.2885353 | 0.06100113 | 7.218731 | 0.05835706 | 2.62965 | 0.6136883 | 0.05867974 | 359.389 | 287.969 | 1.02007 | 1.897037 | 1.893195 | 2.088726 | 1891.125
0.01965703 | 0.008994933 | 0.004496497 | 0.00285116 | 0.002151628 | 0.001487843 | 0 | 0 | 0 | 0 | 0 | 0 | 0 | 0 | 0 | 0 | 0 | 0 | 594 | 7.890016 | 1.120052 | 1.172865e-05 | 0.1049248 | 0.05784325 | 0.03271355 | 0.289918 | 0.05880449 | 6.804618 | 0.05483459 | 2.185355 | 0.6179557 | 0.05491785 | 359.3967 | 288.0199 | 1.01855 | 1.848878 | 1.845601 | 2.026259 | 1833.194
0.01875167 | 0.008499255 | 0.004889822 | 0.005282438 | 0.005147645 | 0.001431299 | 0 | 0 | 0 | 0 | 0 | 0 | 0 | 0 | 0 | 0 | 0 | 0 | 594 | 7.893803 | 1.118608 | 1.171279e-05 | 0.102952 | 0.05677793 | 0.03259247 | 0.2900849 | 0.05766666 | 6.667343 | 0.05370482 | 2.14582 | 0.6184033 | 0.05377252 | 359.33025 | 287.9891 | 1.017694 | 2.064661 | 2.061682 | 2.233969 | 1839.453
0.01783943 | 0.008900456 | 0.00312992 | 0.009298382 | 0.002340164 | 0 | 0 | 0 | 0 | 0 | 0 | 0 | 0 | 0 | 0 | 0 | 0 | 0 | 594 | 7.893306 | 1.109481 | 1.171506e-05 | 0.1000986 | 0.05524257 | 0.03075648 | 0.2904203 | 0.05600739 | 6.471157 | 0.05209744 | 1.999746 | 0.618883 | 0.05215111 | 359.21935 | 287.8945 | 1.016832 | 1.91408 | 1.911386 | 2.075245 | 1833.762
0.01784841 | 0.006203441 | 0.004501527 | 0.01173455 | 0.01348613 | 0.001031197 | 0 | 0 | 0 | 0 | 0 | 0 | 0 | 0 | 0 | 0 | 0 | 0 | 594 | 7.905838 | 1.114813 | 1.16695e-05 | 0.1013063 | 0.05589406 | 0.03387136 | 0.2902955 | 0.05670602 | 6.516727 | 0.05245579 | 2.118483 | 0.6192232 | 0.05249391 | 359.2395 | 287.9969 | 1.016841 | 2.480305 | 2.477608 | 2.64155 | 1854.071
0.01741048 | 0.01492517 | 0.004898513 | 0.001058365 | 0.002250237 | 0.002351501 | 0 | 0 | 0 | 0 | 0 | 0 | 0 | 0 | 0 | 0 | 0 | 0 | 594 | 7.89352 | 1.115328 | 1.18007e-05 | 0.09945026 | 0.05488362 | 0.03021431 | 0.2903712 | 0.05565228 | 6.471294 | 0.05208693 | 2.077146 | 0.6192395 | 0.05212591 | 359.32385 | 287.9289 | 1.016427 | 1.966371 | 1.963806 | 2.123702 | 1837.364
0.01741083 | 0.006911794 | 0.003918887 | 0.01005467 | 0.01481435 | 0.001491225 | 0 | 0 | 0 | 0 | 0 | 0 | 0 | 0 | 0 | 0 | 0 | 0 | 594 | 7.914306 | 1.112359 | 1.169443e-05 | 0.1002046 | 0.05529301 | 0.03319452 | 0.2903229 | 0.05608351 | 6.440363 | 0.05182578 | 2.074984 | 0.619561 | 0.0518533 | 359.22555 | 287.99 | 1.016427 | 2.478258 | 2.475693 | 2.635593 | 1841.022
0.01649034 | 0.007010211 | 0.004897384 | 0.01587182 | 0.01406074 | 0.001433512 | 0 | 0 | 0 | 0 | 0 | 0 | 0 | 0 | 0 | 0 | 0 | 0 | 594 | 7.90095 | 1.111745 | 1.164979e-05 | 0.09848306 | 0.05438777 | 0.03363693 | 0.2908124 | 0.05503825 | 6.307834 | 0.05073637 | 2.068172 | 0.6200546 | 0.05075019 | 359.192 | 287.9507 | 1.015557 | 2.673645 | 2.671346 | 2.822748 | 1866.208
0.01468475 | 0.006120011 | 0.005495048 | 0.01611271 | 0.03023864 | 0.001263785 | 0.0003245975 | 0 | 0 | 0 | 0 | 0 | 0 | 0 | 0 | 0 | 0 | 0 | 594 | 7.937911 | 1.109968 | 1.166827e-05 | 0.09391205 | 0.0518635 | 0.03359203 | 0.2905799 | 0.05251434 | 6.00113 | 0.0482222 | 1.997538 | 0.6211097 | 0.04821212 | 359.01435 | 287.9401 | 1.013851 | 3.130683 | 3.128863 | 3.263611 | 1846.673
0.02008192 | 0.008082458 | 0.005465219 | 0.001476009 | 0 | 0.0002285318 | 0 | 0 | 0 | 0 | 0.001035201 | 0 | 0 | 0 | 0 | 0 | 0 | 0 | 593 | 7.889426 | 1.123592 | 1.172843e-05 | 0.1051081 | 0.05791318 | 0.03198171 | 0.2895487 | 0.05897922 | 6.857578 | 0.05529265 | 2.182758 | 0.6171522 | 0.05541424 | 359.36775 | 287.9777 | 1.018952 | 1.664924 | 1.661502 | 1.84609 | 1840.204
0.01919276 | 0.01148925 | 0.003908545 | 0 | 0 | 0 | 0 | 0 | 0 | 0 | 0 | 0 | 0 | 0 | 0 | 0 | 0 | 0 | 593 | 7.896106 | 1.116613 | 1.178758e-05 | 0.1024926 | 0.05649597 | 0.03001486 | 0.2897025 | 0.05748107 | 6.697275 | 0.05396652 | 2.078441 | 0.6178482 | 0.05405923 | 359.29525 | 287.9314 | 1.018111 | 1.520266 | 1.517143 | 1.693508 | 1807.973
0.01874112 | 0.005496426 | 0.004691589 | 0.008447148 | 0.008699306 | 0.0003433185 | 0.0001077753 | 0 | 0 | 0 | 0.000863978 | 0 | 0 | 0 | 0 | 0 | 0 | 0 | 593 | 7.902859 | 1.117543 | 1.168009e-05 | 0.1027643 | 0.05666495 | 0.03313398 | 0.2899571 | 0.05758487 | 6.643893 | 0.05351748 | 2.124533 | 0.6183145 | 0.0535901 | 359.27005 | 287.979 | 1.017684 | 2.211322 | 2.208346 | 2.380536 | 1847.978
0.01872993 | 0.00988766 | 0.005079521 | 0.01118579 | 0 | 0.0009149694 | 0 | 0 | 0 | 0 | 0 | 0 | 0 | 0 | 0 | 0 | 0 | 0 | 593 | 7.870673 | 1.117596 | 1.167954e-05 | 0.1032806 | 0.05699653 | 0.0333469 | 0.2905663 | 0.05776731 | 6.673762 | 0.05375013 | 2.18089 | 0.6186048 | 0.05380863 | 359.36025 | 287.973 | 1.017674 | 2.065103 | 2.06213 | 2.234217 | 1871.022
0.018795 | 0.00481067 | 0.001764404 | 0.001800179 | 0.01641672 | 0.001262453 | 0 | 0 | 0 | 0 | 0 | 0 | 0 | 0 | 0 | 0 | 0 | 0 | 593 | 7.93966 | 1.111148 | 1.174806e-05 | 0.1025189 | 0.05649747 | 0.03215579 | 0.289542 | 0.05752758 | 6.611035 | 0.0532371 | 2.036499 | 0.6187259 | 0.0532926 | 359.242 | 288.0354 | 1.017735 | 2.01752 | 2.014527 | 2.187215 | 1765.796
0.01873798 | 0.006394769 | 0.006058954 | 0.01309089 | 0.001683454 | 0.002173986 | 0 | 0 | 0 | 0 | 0 | 0 | 0 | 0 | 0 | 0 | 0 | 0 | 593 | 7.867255 | 1.120874 | 1.161665e-05 | 0.1042737 | 0.05755327 | 0.03486604 | 0.2907271 | 0.05829822 | 6.701051 | 0.0539731 | 2.224897 | 0.6185603 | 0.05403255 | 359.4024 | 288.0099 | 1.017681 | 2.208126 | 2.20515 | 2.377311 | 1876.502
0.01831163 | 0.005504726 | 0.005873343 | 0.01290135 | 0.01377128 | 0.00297992 | 0 | 0 | 0 | 0 | 0 | 0 | 0 | 0 | 0 | 0 | 0 | 0 | 593 | 7.893535 | 1.120732 | 1.162655e-05 | 0.1038398 | 0.05730002 | 0.0364082 | 0.2905337 | 0.05808644 | 6.648446 | 0.05352197 | 2.256926 | 0.6192827 | 0.05355328 | 359.37725 | 288.0865 | 1.017278 | 2.677901 | 2.675061 | 2.843282 | 1878.18
0.01694559 | 0.01351745 | 0.004700707 | 0.004760755 | 0.007029203 | 0.001146619 | 0 | 0 | 0 | 0 | 0 | 0 | 0 | 0 | 0 | 0 | 0 | 0 | 593 | 7.902141 | 1.113045 | 1.17813e-05 | 0.09803716 | 0.05410598 | 0.03039586 | 0.2903257 | 0.054868 | 6.374888 | 0.051298 | 2.039334 | 0.619475 | 0.05133088 | 359.22325 | 287.9059 | 1.015987 | 2.223851 | 2.221423 | 2.377027 | 1843.796
0.01693155 | 0.008904117 | 0.005479614 | 0.006659535 | 0.01161199 | 0.0002864172 | 0 | 0 | 0 | 0 | 0 | 0 | 0 | 0 | 0 | 0 | 0 | 0 | 593 | 7.910783 | 1.115267 | 1.172878e-05 | 0.09779684 | 0.05395322 | 0.0307844 | 0.2900497 | 0.05478229 | 6.358331 | 0.05117799 | 2.018904 | 0.6190331 | 0.05122914 | 359.13405 | 287.8898 | 1.015974 | 2.292199 | 2.289774 | 2.445249 | 1829.597
0.01648948 | 0.008411815 | 0.007443636 | 0 | 0.02437069 | 0.0013761 | 0 | 0 | 0 | 0 | 0 | 0 | 0 | 0 | 0 | 0 | 0.0003907621 | 0.0003946088 | 593 | 7.939883 | 1.125917 | 1.175739e-05 | 0.09830789 | 0.05417323 | 0.03208146 | 0.2892693 | 0.05522229 | 6.353999 | 0.05114687 | 2.099691 | 0.6189082 | 0.05120345 | 359.0902 | 287.9425 | 1.015556 | 2.55435 | 2.552051 | 2.703446 | 1800.701
0.01515669 | 0.007430671 | 0.004517678 | 0.0007426716 | 0.03261443 | 0.000632437 | 0 | 0 | 0 | 0 | 0 | 0 | 0 | 0 | 0 | 0 | 0 | 0 | 593 | 7.976351 | 1.110533 | 1.18034e-05 | 0.09260274 | 0.05105685 | 0.0294407 | 0.2893591 | 0.0520074 | 6.028029 | 0.04846963 | 1.87778 | 0.6201191 | 0.04848927 | 358.9282 | 287.8983 | 1.014297 | 2.537214 | 2.535274 | 2.674373 | 1755.855
0.01495038 | 0.0085181 | 0.03138704 | 0.008476797 | 0.01668786 | 0.002268467 | 0.0007156828 | 0 | 0 | 0 | 0 | 0 | 0 | 0 | 0 | 0 | 0 | 0 | 593 | 7.81587 | 1.186897 | 1.14752e-05 | 0.09557609 | 0.05270373 | 0.03633671 | 0.2896092 | 0.05362177 | 6.464793 | 0.05213465 | 2.667949 | 0.6161605 | 0.05233116 | 359.11936 | 287.7957 | 1.014102 | 3.486027 | 3.48414 | 3.621336 | 1946.936
0.01470823 | 0.003014655 | 0.003931311 | 0.007326016 | 0.0277474 | 0.0005753665 | 0.0003251165 | 0 | 0 | 0.0001801776 | 0.002693165 | 0 | 0 | 0 | 0 | 0 | 0 | 0 | 593 | 7.968863 | 1.10599 | 1.17246e-05 | 0.09224464 | 0.05090296 | 0.02998605 | 0.2899465 | 0.05169086 | 5.929062 | 0.0476635 | 1.812841 | 0.6203066 | 0.04767946 | 358.9606 | 287.845 | 1.013874 | 2.659301 | 2.657476 | 2.792439 | 1776.358
0.0142178 | 0.006718178 | 0.005884222 | 0.03178341 | 0.008822437 | 0.002928028 | 0 | 0 | 0 | 0 | 0.001647083 | 0 | 0 | 0 | 0 | 0 | 0 | 0 | 593 | 7.866037 | 1.105915 | 1.152761e-05 | 0.09499926 | 0.05260264 | 0.03539451 | 0.2924961 | 0.0528818 | 5.968364 | 0.04793637 | 2.046185 | 0.6218107 | 0.0479102 | 359.23445 | 287.8895 | 1.01341 | 3.098246 | 3.096541 | 3.226985 | 1927.412
0.01403851 | 0.02415767 | 0.02943743 | 0 | 0 | 0 | 0 | 0 | 0 | 0 | 0 | 0 | 0 | 0 | 0 | 0 | 0 | 0 | 593 | 7.801939 | 1.177131 | 1.170236e-05 | 0.08981794 | 0.04955058 | 0.02939014 | 0.2896396 | 0.05039144 | 6.265491 | 0.05050628 | 2.491145 | 0.6164806 | 0.0506924 | 359.0548 | 287.6005 | 1.013241 | 2.651539 | 2.649877 | 2.778669 | 1930.694
0.01379463 | 0.004021192 | 0.00589939 | 0.00913473 | 0.03011125 | 0.002302412 | 0 | 0 | 0 | 0 | 0.001477504 | 0 | 0 | 0 | 0 | 0 | 0 | 0 | 593 | 7.958983 | 1.109827 | 1.169668e-05 | 0.09085558 | 0.05016599 | 0.03079203 | 0.2902951 | 0.05085058 | 5.827509 | 0.0468266 | 1.861564 | 0.6208472 | 0.04682822 | 358.9651 | 287.8625 | 1.013011 | 2.89343 | 2.891825 | 3.018369 | 1792.775
0.01355856 | 0.02657973 | 0.03303174 | 0 | 0 | 0 | 0 | 0 | 0.0007645193 | 0 | 0 | 0 | 0.0002551631 | 0 | 8.138677e-05 | 0 | 0 | 0 | 593 | 7.781972 | 1.1882 | 1.170238e-05 | 0.08979662 | 0.04954452 | 0.03038729 | 0.2897199 | 0.05036369 | 6.2907 | 0.05071017 | 2.618148 | 0.6165024 | 0.0508938 | 359.080225 | 287.5735 | 1.012861 | 2.886687 | 2.885119 | 3.010238 | 1955.901
0.01737752 | 0.004599049 | 0.005084809 | 0.03105704 | 0.004211208 | 0.002576031 | 0.001293877 | 0 | 0.0002035714 | 0 | 0.0004321806 | 0 | 0 | 0 | 0 | 0 | 0 | 0 | 592 | 7.843105 | 1.112359 | 1.149142e-05 | 0.1036712 | 0.05734814 | 0.03906551 | 0.292261 | 0.05775585 | 6.515487 | 0.05239992 | 2.27111 | 0.6206208 | 0.05238939 | 359.4393 | 288.0474 | 1.016396 | 2.880848 | 2.878293 | 3.037885 | 1949.153
0.015659 | 0.007149067 | 0 | 0 | 0.02375065 | 0.002421411 | 0.0002171813 | 0 | 0 | 0 | 0 | 0 | 0 | 0 | 0 | 0 | 0 | 0 | 592 | 7.972222 | 1.098345 | 1.181749e-05 | 0.09468402 | 0.05224421 | 0.02894353 | 0.2900023 | 0.05304674 | 6.064748 | 0.04874984 | 1.786422 | 0.6206738 | 0.04875052 | 359.07285 | 287.9341 | 1.014772 | 2.108783 | 2.106711 | 2.250443 | 1721.11
0.02008335 | 0.008083035 | 0.005465609 | 0.001476114 | 0.001401086 | 0.0002285481 | 0 | 0 | 0 | 0 | 0.001035275 | 0 | 0 | 0 | 0 | 0 | 0 | 0 | 591 | 7.89222 | 1.123751 | 1.173067e-05 | 0.1051385 | 0.05792629 | 0.03219606 | 0.2895064 | 0.05900478 | 6.859334 | 0.05530497 | 2.191129 | 0.6172086 | 0.0554235 | 359.36475 | 287.9876 | 1.018953 | 1.752772 | 1.74935 | 1.933951 | 1841.076
0.0196512 | 0.009491836 | 0.00410428 | 0.001583508 | 0.008697482 | 0.000228831 | 0 | 0 | 0 | 0 | 0 | 0 | 0 | 0 | 0 | 0 | 0 | 0 | 591 | 7.909257 | 1.119335 | 1.176524e-05 | 0.1041522 | 0.05738397 | 0.03245242 | 0.2894645 | 0.0584597 | 6.783476 | 0.05466189 | 2.17125 | 0.6179848 | 0.05474459 | 359.31205 | 288.0241 | 1.018545 | 1.996863 | 1.993587 | 2.174191 | 1828.217
0.01811607 | 0.01366435 | 0.02905309 | 0 | 0 | 0.004535531 | 0 | 0 | 0 | 0 | 0 | 0 | 0 | 0 | 0 | 0 | 0.0004215028 | 0.0003053591 | 591 | 7.786713 | 1.192406 | 1.154252e-05 | 0.1048593 | 0.05777054 | 0.03790698 | 0.2894668 | 0.05885613 | 6.989559 | 0.05644144 | 2.866042 | 0.6150133 | 0.05668476 | 359.4991 | 287.9407 | 1.017094 | 2.728938 | 2.726159 | 2.892573 | 1956.124
0.01833499 | 0.004810253 | 0.002940418 | 0.001588256 | 0.0164153 | 0.001434481 | 0 | 0 | 0 | 0 | 0 | 0 | 0 | 0 | 0 | 0 | 0 | 0 | 591 | 7.936873 | 1.113383 | 1.173966e-05 | 0.1014492 | 0.05591512 | 0.03180453 | 0.2895737 | 0.05692121 | 6.5535 | 0.05277132 | 2.03053 | 0.618697 | 0.05283013 | 359.2171 | 288.0067 | 1.0173 | 2.05944 | 2.056592 | 2.225029 | 1768.96
0.01739841 | 0.008408357 | 0.006657357 | 0.007720709 | 0.01367945 | 0.002751068 | 0 | 0 | 0 | 0 | 0 | 0 | 0 | 0 | 0 | 0 | 0.0003906014 | 0.0003772967 | 591 | 7.899858 | 1.124408 | 1.168052e-05 | 0.1022414 | 0.05639976 | 0.03479585 | 0.2902178 | 0.05724415 | 6.529886 | 0.0525651 | 2.211302 | 0.6191437 | 0.05260596 | 359.2972 | 288.0094 | 1.016415 | 2.64618 | 2.643618 | 2.803404 | 1857.147
0.01737944 | 0.00849918 | 0.00684569 | 0.007712291 | 0.01357094 | 0.001374034 | 0 | 0 | 0 | 0 | 0 | 0 | 0 | 0 | 0 | 0 | 0.0003901755 | 0.0003768853 | 591 | 7.901645 | 1.124426 | 1.168931e-05 | 0.1014035 | 0.05592366 | 0.03390237 | 0.2899973 | 0.0568141 | 6.506779 | 0.0523879 | 2.177778 | 0.6188337 | 0.05244245 | 359.22395 | 287.9647 | 1.016397 | 2.58228 | 2.579724 | 2.739334 | 1853.784
0.005986806 | 0.005537586 | 0.003741988 | 0.1085077 | 0.005842967 | 0.008704884 | 0.00228023 | 9.385793e-05 | 0 | 0 | 0 | 0 | 0 | 0 | 0.002369437 | 0 | 0 | 0 | 591 | 7.718953 | 1.076733 | 1.095637e-05 | 0.1031136 | 0.05765957 | 0.05218802 | 0.2997974 | 0.05765183 | 5.11319 | 0.04081666 | 2.243909 | 0.6304181 | 0.04096342 | 359.51835 | 287.9234 | 1.007786 | 4.606481 | 4.605896 | 4.682421 | 2025.701
0.004415317 | 0.004877367 | 0.005366598 | 0.001825138 | 0.08845271 | 0.002967172 | 0 | 0 | 0.0009310291 | 0 | 0 | 0 | 0 | 0 | 0.0003188382 | 0 | 0 | 0 | 591 | 8.117704 | 1.092089 | 1.189308e-05 | 0.06251319 | 0.03454308 | 0.02450551 | 0.2896776 | 0.03514656 | 3.764769 | 0.03010473 | 1.284406 | 0.6260126 | 0.03012146 | 358.1842 | 287.6584 | 1.004449 | 3.602634 | 3.602447 | 3.645753 | 1558.439
0.01918408 | 0.008488217 | 0.004883471 | 0.01213383 | 0 | 0.001143552 | 0 | 0 | 0 | 0 | 0 | 0 | 0 | 0 | 0 | 0 | 0 | 0 | 590 | 7.868687 | 1.118276 | 1.165721e-05 | 0.1046627 | 0.05775395 | 0.03424285 | 0.2905775 | 0.05854078 | 6.745825 | 0.05433958 | 2.213574 | 0.6184703 | 0.05440135 | 359.39775 | 288.0061 | 1.018103 | 2.065009 | 2.061889 | 2.238174 | 1873.751
0.01829306 | 0.005999065 | 0.004889488 | 0.01267699 | 0.01403808 | 0.0008587205 | 0 | 0 | 0 | 0 | 0 | 0 | 0 | 0 | 0 | 0 | 0 | 0 | 590 | 7.902275 | 1.117113 | 1.165741e-05 | 0.1025232 | 0.05655471 | 0.03481456 | 0.2902269 | 0.05740061 | 6.597407 | 0.05311575 | 2.175151 | 0.6190503 | 0.05315811 | 359.2655 | 288.0262 | 1.017261 | 2.547047 | 2.544212 | 2.712262 | 1867.127
0.01383181 | 0.003024023 | 0 | 0.01736017 | 0.03434386 | 0.002828057 | 0.0008696716 | 0 | 0 | 0 | 0 | 0 | 0 | 0 | 0 | 0 | 0 | 0 | 590 | 7.967351 | 1.092049 | 1.167734e-05 | 0.09253465 | 0.05114912 | 0.03314701 | 0.2911509 | 0.05165695 | 5.763686 | 0.04625956 | 1.803212 | 0.6226262 | 0.04622347 | 359.0098 | 287.972 | 1.013046 | 2.953445 | 2.951832 | 3.078719 | 1796.91
0.02324315 | 0 | 0 | 0.01342281 | 0 | 0 | 0.00219211 | 0 | 0 | 0.00835212 | 0 | 0 | 0 | 0 | 0 | 0 | 0 | 0 | 589 | 7.856901 | 1.117808 | 1.152972e-05 | 0.118722 | 0.06552237 | 0.04429752 | 0.2915224 | 0.06628893 | 7.348942 | 0.05923953 | 2.513434 | 0.6185079 | 0.05927592 | 360.056 | 288.2214 | 1.021942 | 2.0351 | 2.030501 | 2.244363 | 1915.749
0.02056414 | 0.006993619 | 0 | 0.01055617 | 0 | 0 | 0.002154941 | 0 | 0 | 0 | 0 | 0 | 0 | 0 | 0 | 0 | 0 | 0 | 589 | 7.883173 | 1.107324 | 1.169242e-05 | 0.1078501 | 0.05949413 | 0.03492781 | 0.290537 | 0.06033621 | 6.885568 | 0.05546881 | 2.171586 | 0.6186277 | 0.05551845 | 359.4475 | 288.0774 | 1.019408 | 1.79014 | 1.78655 | 1.9756 | 1849.274
0.02007261 | 0.008776874 | 0.006633263 | 0.006849723 | 0.004574433 | 0.0007994908 | 0 | 0 | 0 | 0 | 0 | 0 | 0 | 0 | 0 | 0 | 0 | 0 | 589 | 7.87825 | 1.127061 | 1.168598e-05 | 0.1062401 | 0.0585558 | 0.03484627 | 0.2898406 | 0.05955746 | 6.902962 | 0.05564319 | 2.315085 | 0.6176783 | 0.05573593 | 359.4082 | 288.0544 | 1.018943 | 2.19767 | 2.194252 | 2.378754 | 1878.302
0.01827425 | 0.01328426 | 0.007033624 | 0 | 0 | 0.001029405 | 0 | 0 | 0 | 0 | 0 | 0 | 0 | 0.00015227 | 0 | 0 | 0 | 0 | 589 | 7.882664 | 1.12384 | 1.177283e-05 | 0.1009168 | 0.0556492 | 0.03031575 | 0.2898943 | 0.05656038 | 6.640544 | 0.05350205 | 2.149725 | 0.6179639 | 0.05359134 | 359.30215 | 287.9059 | 1.017243 | 1.769327 | 1.76645 | 1.935733 | 1832.984
0.01830977 | 0.01431083 | 0.00430668 | 0.003066403 | 0.002154471 | 0.00183361 | 0 | 0 | 0 | 0 | 0 | 0 | 0 | 0 | 0 | 0 | 0 | 0 | 589 | 7.889732 | 1.115716 | 1.178545e-05 | 0.1017581 | 0.05614198 | 0.031551 | 0.2903027 | 0.05695815 | 6.608936 | 0.05321026 | 2.139446 | 0.6190205 | 0.05325344 | 359.36785 | 287.9779 | 1.017277 | 2.02051 | 2.01767 | 2.185874 | 1853.195
0.01809438 | 0.01384579 | 0.02921176 | 0 | 0 | 0.003001192 | 0 | 0 | 0 | 0 | 0 | 0 | 0 | 0 | 0 | 0 | 0.0004209981 | 0.0003049935 | 589 | 7.789054 | 1.192286 | 1.155371e-05 | 0.103939 | 0.05724778 | 0.03692519 | 0.2892213 | 0.05839062 | 6.963969 | 0.05624457 | 2.828746 | 0.6146878 | 0.05651144 | 359.4173 | 287.8924 | 1.017073 | 2.668684 | 2.665912 | 2.832125 | 1953.564
0.01562374 | 0.00713297 | 0.004323404 | 0.001486081 | 0.02369717 | 0.002415959 | 0.0002166923 | 0 | 0 | 0 | 0 | 0 | 0 | 0 | 0 | 0 | 0 | 0 | 589 | 7.952019 | 1.110797 | 1.176742e-05 | 0.09502577 | 0.05242552 | 0.03025494 | 0.2899218 | 0.05325314 | 6.134953 | 0.0493364 | 1.921684 | 0.6200679 | 0.04935481 | 359.08125 | 287.9257 | 1.014738 | 2.426845 | 2.424783 | 2.568189 | 1769.615
0.01516521 | 0.005224488 | 0.002161843 | 0.01422485 | 0.0189966 | 0.00270375 | 0.0009751793 | 0 | 0.0008182894 | 0 | 0 | 0 | 0 | 0 | 0 | 0 | 0 | 0 | 589 | 7.922586 | 1.102519 | 1.16798e-05 | 0.09583841 | 0.05296842 | 0.0328602 | 0.2912244 | 0.05349634 | 6.06142 | 0.04870017 | 1.9314 | 0.6214224 | 0.04868055 | 359.1627 | 287.9383 | 1.014305 | 2.718938 | 2.716997 | 2.856174 | 1821.535
0.01471179 | 0.005126154 | 0.00373565 | 0.01454938 | 0.02841269 | 0.002762428 | 0.001951172 | 0 | 0 | 0 | 0 | 0 | 0 | 0 | 0 | 0 | 0 | 0 | 589 | 7.937432 | 1.105124 | 1.166633e-05 | 0.09520143 | 0.05260402 | 0.03427048 | 0.2910265 | 0.05316774 | 6.003695 | 0.04822713 | 1.980452 | 0.6216352 | 0.04820396 | 359.10745 | 287.9826 | 1.013877 | 3.074747 | 3.07292 | 3.207917 | 1833.014
0.008722796 | 0.04034912 | 0.009816782 | 0.00116655 | 0.0008455407 | 0.0001149387 | 0 | 0 | 0.0006335432 | 0 | 0 | 0.0002077322 | 0.0002303961 | 8.16085e-05 | 0 | 0 | 0 | 0 | 589 | 7.8795 | 1.10545 | 1.206566e-05 | 0.07195917 | 0.03986238 | 0.02012129 | 0.291787 | 0.04008116 | 4.975086 | 0.03988351 | 1.718879 | 0.6233632 | 0.03985482 | 358.86291 | 287.4303 | 1.008223 | 2.498542 | 2.497892 | 2.578532 | 1838.278
0.01849997 | 0.01400817 | 0.02933106 | 0 | 0 | 0.0001129669 | 0 | 0 | 0 | 0 | 0 | 0 | 0 | 0 | 0 | 0 | 0.0004199364 | 0.0003042244 | 588 | 7.792574 | 1.192812 | 1.157255e-05 | 0.1033138 | 0.05686395 | 0.03564686 | 0.2886965 | 0.05815571 | 6.982272 | 0.05641997 | 2.791387 | 0.6139455 | 0.05673875 | 359.2941 | 287.8294 | 1.017456 | 2.53211 | 2.529211 | 2.699172 | 1953.657
0.01733682 | 0.01496177 | 0.007804458 | 0.008114932 | 0 | 0.000114222 | 0 | 0 | 0 | 0 | 0 | 0 | 0 | 0 | 0 | 0 | 0.0004069104 | 0.0009228134 | 588 | 7.864948 | 1.127927 | 1.172235e-05 | 0.102129 | 0.05634043 | 0.03277985 | 0.2902452 | 0.05717628 | 6.52902 | 0.05258214 | 2.203757 | 0.6184122 | 0.05265453 | 359.2489 | 287.8658 | 1.016357 | 2.238135 | 2.235592 | 2.394808 | 1876.62
0.01740997 | 0.01492474 | 0.00489837 | 0.001481668 | 0.002250172 | 0.002351433 | 0 | 0 | 0 | 0 | 0 | 0 | 0 | 0 | 0 | 0 | 0 | 0 | 588 | 7.892676 | 1.115271 | 1.179778e-05 | 0.09950436 | 0.05491541 | 0.03033826 | 0.2903989 | 0.05567787 | 6.472267 | 0.05209387 | 2.081151 | 0.6192687 | 0.05213165 | 359.32625 | 287.931 | 1.016426 | 1.989658 | 1.987093 | 2.146985 | 1839.886
0.01690466 | 0.01488322 | 0.008010979 | 0.008126506 | 0 | 0.001429812 | 0 | 0 | 0 | 0 | 0 | 0 | 0 | 0 | 0 | 0 | 0.0004074908 | 0.0004107243 | 588 | 7.864298 | 1.125209 | 1.171845e-05 | 0.1002303 | 0.05532753 | 0.03228136 | 0.2905842 | 0.05605388 | 6.462303 | 0.05202521 | 2.18344 | 0.6188965 | 0.05207862 | 359.28625 | 287.8779 | 1.015949 | 2.278309 | 2.275892 | 2.431118 | 1874.555
0.01650972 | 0.008321875 | 0.00706052 | 0 | 0.02440059 | 0.002812985 | 0 | 0 | 0 | 0 | 0 | 0 | 0 | 0 | 0 | 0 | 0.0003912416 | 0.000395093 | 588 | 7.938608 | 1.125341 | 1.174991e-05 | 0.09920516 | 0.05468263 | 0.03296741 | 0.2895098 | 0.05567563 | 6.375622 | 0.05131088 | 2.128939 | 0.6192589 | 0.05135223 | 359.16675 | 287.9891 | 1.015576 | 2.610177 | 2.607873 | 2.759454 | 1803.399
0.01585146 | 0.008515411 | 0.03002133 | 0.01265887 | 0.001946303 | 0.003288239 | 0.000395103 | 0 | 0 | 0 | 0 | 0 | 0 | 0 | 0 | 0 | 0 | 0 | 588 | 7.778807 | 1.183684 | 1.142501e-05 | 0.0987006 | 0.05447308 | 0.0369434 | 0.2903727 | 0.05523178 | 6.605869 | 0.05328726 | 2.691792 | 0.6159665 | 0.05348902 | 359.29156 | 287.8038 | 1.014954 | 3.083487 | 3.081364 | 3.226871 | 1959.592
0.01561022 | 0.0062234 | 0.005301404 | 0.01293893 | 0.02630741 | 0.002873653 | 0.0009742716 | 0 | 0 | 0 | 0 | 0 | 0 | 0 | 0 | 0 | 0 | 0 | 588 | 7.928197 | 1.112483 | 1.166886e-05 | 0.09722659 | 0.05369054 | 0.03478571 | 0.2907031 | 0.05435131 | 6.189902 | 0.04975511 | 2.083523 | 0.620906 | 0.04974566 | 359.1693 | 288.0134 | 1.014726 | 3.056063 | 3.054005 | 3.197286 | 1849.581
0.019588 | 0.008166601 | 0.007987345 | 0.01283778 | 0.000372882 | 0 | 0.001181467 | 0 | 0 | 0 | 0.001205426 | 0 | 0 | 0 | 0 | 0 | 0 | 0 | 587 | 7.856674 | 1.127915 | 1.162897e-05 | 0.1057524 | 0.05833207 | 0.03572881 | 0.2903585 | 0.05918931 | 6.848223 | 0.055194 | 2.337367 | 0.6178051 | 0.05528277 | 359.4101 | 288.0027 | 1.018485 | 2.326388 | 2.323133 | 2.503153 | 1926.203
0.01401061 | 0.02667872 | 0.03227816 | 0.0002610019 | 0 | 0 | 0 | 0 | 0.0007444054 | 0 | 0 | 0 | 0.0002835165 | 0 | 8.138731e-05 | 0 | 0 | 0 | 587 | 7.782544 | 1.187203 | 1.170605e-05 | 0.09115373 | 0.05028783 | 0.03097819 | 0.2897086 | 0.05112551 | 6.359528 | 0.05126841 | 2.643039 | 0.6165155 | 0.05144811 | 359.11609 | 287.6066 | 1.013288 | 2.905102 | 2.903428 | 3.032712 | 1962.119
0.01424261 | 0.005524545 | 0.004912074 | 0.0111436 | 0.02820584 | 0.001610349 | 0 | 0 | 0 | 0 | 0 | 0 | 0 | 0 | 0 | 0 | 0 | 0 | 587 | 7.94876 | 1.107568 | 1.169953e-05 | 0.09192692 | 0.05076189 | 0.03109695 | 0.290408 | 0.05143113 | 5.893223 | 0.04735634 | 1.878821 | 0.620894 | 0.04735498 | 358.96505 | 287.8785 | 1.013434 | 2.82639 | 2.824679 | 2.955352 | 1802.153
0.02275459 | 0.003183867 | 0.005254844 | 0.01030228 | 0 | 0 | 0 | 0 | 0 | 0 | 0 | 0 | 0 | 0 | 0 | 0 | 0 | 0 | 586 | 7.864174 | 1.129468 | 1.160514e-05 | 0.1124955 | 0.06195248 | 0.03761528 | 0.2896243 | 0.06311355 | 7.267636 | 0.05865597 | 2.430115 | 0.6163958 | 0.05879999 | 359.5392 | 288.1569 | 1.02148 | 1.826921 | 1.822515 | 2.031849 | 1873.555
0.02141054 | 0.01015865 | 0.006623778 | 0 | 0 | 0 | 0 | 0 | 0 | 0 | 0 | 0 | 0 | 0 | 0 | 0 | 0 | 0 | 586 | 7.877704 | 1.130988 | 1.1739e-05 | 0.1081847 | 0.05956682 | 0.03364305 | 0.2892322 | 0.06077187 | 7.085406 | 0.05716617 | 2.341069 | 0.6165681 | 0.05730928 | 359.4479 | 288.0572 | 1.020208 | 1.659645 | 1.65575 | 1.852634 | 1848.031
0.02097426 | 0.006978029 | 0.004874901 | 0.005266319 | 0 | 0 | 0 | 0 | 0 | 0 | 0 | 0 | 0 | 0 | 0 | 0 | 0 | 0 | 586 | 7.879093 | 1.123892 | 1.168932e-05 | 0.1076364 | 0.05930278 | 0.03389028 | 0.289651 | 0.06037829 | 6.99183 | 0.05638787 | 2.259357 | 0.6170462 | 0.05650919 | 359.4145 | 288.0418 | 1.019796 | 1.718114 | 1.714378 | 1.907223 | 1841.491
0.01835524 | 0.004715241 | 0.000451362 | 0.002438015 | 0.01652733 | 0.00132118 | 0 | 0 | 0 | 0 | 0 | 0 | 0 | 0 | 0 | 0 | 0 | 0 | 586 | 7.945595 | 1.105961 | 1.175663e-05 | 0.1014241 | 0.05591204 | 0.03147757 | 0.2897086 | 0.05688047 | 6.518574 | 0.05247374 | 1.96514 | 0.6191326 | 0.05251543 | 359.21455 | 288.0164 | 1.01732 | 1.963776 | 1.960922 | 2.129546 | 1752.014
0.01560833 | 0.006222648 | 0.005300763 | 0.01293737 | 0.02630423 | 0.002873306 | 0.0009741539 | 0 | 0 | 0 | 0 | 0 | 0 | 0 | 0 | 0 | 0.0001068105 | 0.0001719539 | 586 | 7.927541 | 1.113745 | 1.166558e-05 | 0.09786118 | 0.05403552 | 0.03513559 | 0.2906648 | 0.054713 | 6.200209 | 0.04984043 | 2.095275 | 0.6208439 | 0.04983246 | 359.1693 | 288.0133 | 1.014724 | 3.07843 | 3.076372 | 3.219636 | 1849.53
0.01829048 | 0.007497772 | 0.004497694 | 0.006865731 | 0.01216461 | 0 | 0 | 0 | 0 | 0 | 0 | 0 | 0 | 0 | 0 | 0 | 0 | 0 | 585 | 7.911947 | 1.116207 | 1.171897e-05 | 0.1012343 | 0.05581653 | 0.03233242 | 0.2898132 | 0.05675384 | 6.567032 | 0.05288406 | 2.094499 | 0.6186073 | 0.05294631 | 359.20425 | 287.9674 | 1.017258 | 2.245727 | 2.242894 | 2.410919 | 1834.275
0.01741685 | 0.008216857 | 0.006664413 | 0.007940642 | 0.01369395 | 0.004245725 | 0 | 0 | 0 | 0 | 0 | 0 | 0 | 0 | 0 | 0 | 0.0003910154 | 0.0003776966 | 585 | 7.896545 | 1.124966 | 1.16665e-05 | 0.103169 | 0.05692714 | 0.03584258 | 0.2904633 | 0.05772193 | 6.557689 | 0.05278053 | 2.25357 | 0.6194469 | 0.05280855 | 359.3771 | 288.057 | 1.016433 | 2.718506 | 2.715939 | 2.875895 | 1862.503
0.004605938 | 0.009163585 | 0.005909304 | 0.115972 | 0.001885116 | 0.007207129 | 0.00304077 | 0.0001501956 | 4.100724e-06 | 0 | 0.0003482323 | 0.0004168211 | 0 | 0 | 5.134563e-05 | 0 | 0 | 0 | 585 | 7.696835 | 1.06808 | 1.095611e-05 | 0.07837381 | 0.04395282 | 0.04598894 | 0.3006647 | 0.0445377 | 4.125911 | 0.03288266 | 2.001977 | 0.6318055 | 0.03322416 | 359.348382 | 287.8201 | 1.004387 | 4.639083 | 4.638902 | 4.681504 | 1991.034
0.01785074 | 0.002001371 | 0.005089347 | 0.01289912 | 0.01554854 | 0.001489701 | 0 | 0 | 0 | 0 | 0 | 0 | 0 | 0 | 0 | 0 | 0 | 0 | 584 | 7.908558 | 1.116785 | 1.161454e-05 | 0.1017252 | 0.05612149 | 0.03453927 | 0.2902718 | 0.05694508 | 6.519666 | 0.05248786 | 2.114272 | 0.6189722 | 0.05253612 | 359.2266 | 288.0045 | 1.016843 | 2.4534 | 2.450703 | 2.614666 | 1838.776
0.01584321 | 0.008510981 | 0.03058647 | 0.01568465 | 0.002130556 | 0.003286529 | 0.0007577763 | 0 | 0 | 0 | 0 | 0 | 0 | 0 | 0 | 0 | 0 | 0 | 584 | 7.769816 | 1.184899 | 1.1398e-05 | 0.09925465 | 0.05479328 | 0.03813586 | 0.2905877 | 0.05550643 | 6.623746 | 0.0534268 | 2.742223 | 0.6161379 | 0.05361706 | 359.31468 | 287.8214 | 1.014946 | 3.23588 | 3.233759 | 3.37919 | 1974.966
0.01514981 | 0.007427298 | 0.004515627 | 0.0007423345 | 0.03259962 | 0 | 0 | 0 | 0 | 0 | 0 | 0 | 0 | 0 | 0 | 0 | 0 | 0 | 584 | 7.977626 | 1.110291 | 1.180782e-05 | 0.09217838 | 0.05081721 | 0.02901195 | 0.2892593 | 0.05179088 | 6.01545 | 0.04837182 | 1.859643 | 0.6199881 | 0.04839641 | 358.8941 | 287.8781 | 1.014291 | 2.492656 | 2.490718 | 2.629753 | 1752.793
0.02053362 | 0.003591381 | 0.006049392 | 0 | 0.01083181 | 0 | 0 | 0 | 0 | 0 | 0 | 0 | 0 | 0 | 0 | 0 | 0 | 0 | 583 | 7.91174 | 1.127969 | 1.170072e-05 | 0.1060568 | 0.05837995 | 0.033244 | 0.2889253 | 0.05964349 | 6.921434 | 0.05582644 | 2.217601 | 0.6167323 | 0.05596801 | 359.296 | 288.0393 | 1.019379 | 1.829806 | 1.826227 | 2.014994 | 1790.623
0.02034153 | 0.005435502 | 0.02532441 | 0.006265139 | 0.001942586 | 0.001244881 | 0.0005329034 | 0 | 0 | 0 | 0.002306884 | 0 | 0 | 0 | 0 | 0 | 0 | 0 | 583 | 7.806088 | 1.182714 | 1.148542e-05 | 0.1080413 | 0.05947526 | 0.03913039 | 0.2890737 | 0.06072531 | 7.192263 | 0.05812128 | 2.824033 | 0.6142317 | 0.05840642 | 359.48675 | 287.993 | 1.019197 | 2.762672 | 2.75916 | 2.94615 | 1988.117
0.02007079 | 0.007978253 | 0.006047426 | 0.0101156 | 0.004293976 | 0.0002855065 | 0 | 0 | 0 | 0 | 0.001551941 | 0 | 0 | 0 | 0 | 0 | 0 | 0 | 583 | 7.87999 | 1.12462 | 1.167138e-05 | 0.1063204 | 0.05860957 | 0.03536332 | 0.2899597 | 0.05958001 | 6.891138 | 0.05554131 | 2.308983 | 0.6178447 | 0.05562642 | 359.4189 | 288.0496 | 1.018941 | 2.321213 | 2.317795 | 2.50228 | 1907.148
0.01968715 | 0.01020988 | 0 | 0.005076496 | 0.002904464 | 0.0007450612 | 0 | 0 | 0 | 0 | 0 | 0 | 0 | 4.577941e-05 | 0 | 0 | 0 | 0 | 583 | 7.904978 | 1.106503 | 1.177269e-05 | 0.1046951 | 0.05773498 | 0.03218785 | 0.2901296 | 0.05863652 | 6.750474 | 0.05436527 | 2.085217 | 0.6188241 | 0.05441158 | 359.3788 | 288.0359 | 1.018579 | 1.759802 | 1.7565 | 1.93786 | 1825.167
0.01872942 | 0.008589044 | 0.005860825 | 0.01118548 | 0.001028308 | 0.001315232 | 0 | 0 | 0 | 0 | 0 | 0 | 0 | 0 | 0 | 0 | 0 | 0 | 583 | 7.870105 | 1.120149 | 1.165834e-05 | 0.1035445 | 0.05713888 | 0.03381072 | 0.2905398 | 0.05791977 | 6.687105 | 0.05386284 | 2.202523 | 0.6184735 | 0.05392665 | 359.3674 | 287.9824 | 1.017673 | 2.137984 | 2.135012 | 2.307094 | 1874.073
0.01829557 | 0.01379974 | 0.004694552 | 0.005599769 | 0.006926399 | 0.000916094 | 0 | 0 | 0 | 0 | 0 | 0 | 0 | 0 | 0 | 0 | 0 | 0 | 583 | 7.895061 | 1.116703 | 1.177347e-05 | 0.1016325 | 0.05606139 | 0.03243395 | 0.290154 | 0.05691398 | 6.606254 | 0.05318634 | 2.168684 | 0.6190854 | 0.05322696 | 359.3177 | 287.9904 | 1.017263 | 2.297388 | 2.294553 | 2.462626 | 1869.986
0.01573086 | 0.01493598 | 0.02844743 | 0.01193962 | 0.008553761 | 0.002250497 | 0 | 0 | 0.01520584 | 0 | 0 | 0 | 0 | 0 | 0 | 0 | 0 | 0 | 583 | 7.721049 | 1.209025 | 1.169959e-05 | 0.1006799 | 0.05563767 | 0.04233412 | 0.2913933 | 0.0561851 | 6.897209 | 0.05549603 | 3.184093 | 0.6205626 | 0.05547508 | 359.6994 | 287.846 | 1.01484 | 4.095173 | 4.093083 | 4.237477 | 2003.804
0.01515941 | 0.002309947 | 0.001178736 | 0.01899458 | 0.03553448 | 0 | 0 | 0 | 0 | 0 | 0 | 0 | 0 | 0 | 0 | 0 | 0 | 0 | 583 | 7.965417 | 1.098424 | 1.166657e-05 | 0.09455248 | 0.05220164 | 0.03358962 | 0.2904018 | 0.05290252 | 5.985149 | 0.04808414 | 1.881761 | 0.6214054 | 0.04806685 | 358.94265 | 287.9698 | 1.0143 | 2.908272 | 2.906332 | 3.045456 | 1817.979
0.01471267 | 0.006131651 | 0.005505499 | 0.006690993 | 0.03029615 | 0.001266189 | 0.0002710124 | 0 | 0 | 0.0004806188 | 0.001042831 | 0 | 0 | 0 | 0 | 0 | 0 | 0 | 583 | 7.959028 | 1.11145 | 1.173482e-05 | 0.09297316 | 0.05130684 | 0.03128234 | 0.2900081 | 0.05208741 | 5.987161 | 0.04812616 | 1.92589 | 0.620547 | 0.04813281 | 359.00685 | 287.8948 | 1.013878 | 2.885449 | 2.883622 | 3.018627 | 1802.606
0.01468582 | 0.005719118 | 0.003925322 | 0.01219143 | 0.02817471 | 0 | 0 | 0 | 0 | 0 | 0 | 0 | 0 | 0 | 0 | 0 | 0 | 0 | 583 | 7.951803 | 1.105242 | 1.171244e-05 | 0.09229378 | 0.05094823 | 0.03079261 | 0.2902008 | 0.05167226 | 5.93494 | 0.04770019 | 1.859846 | 0.6206709 | 0.04770437 | 358.91915 | 287.8661 | 1.013852 | 2.744767 | 2.742947 | 2.877704 | 1805.453
0.0142622 | 0.005029221 | 0.00550909 | 0.01275306 | 0.03135155 | 0.002879579 | 0.0003254269 | 0 | 0 | 0.0002404662 | 0.001304389 | 0 | 0 | 0 | 0 | 0 | 0 | 0 | 583 | 7.949779 | 1.109932 | 1.167735e-05 | 0.09340541 | 0.05158976 | 0.03339389 | 0.2906376 | 0.05222132 | 5.940579 | 0.04772544 | 1.972487 | 0.6213545 | 0.04771052 | 359.0732 | 287.9475 | 1.013452 | 3.168425 | 3.16671 | 3.297562 | 1831.57
0.01728626 | 0.01541541 | 0.01517432 | 0.003047361 | 0.001582546 | 0.0005694449 | 0.001179825 | 0 | 0.0004455051 | 0 | 0.001719644 | 0 | 0.001598043 | 2.526974e-06 | 0.0003120683 | 0 | 0 | 0 | 582 | 7.842725 | 1.146339 | 1.170958e-05 | 0.1033334 | 0.05700395 | 0.03470639 | 0.2903004 | 0.05784214 | 6.705814 | 0.05403112 | 2.456434 | 0.617988 | 0.05411672 | 359.38057 | 287.8544 | 1.016592 | 2.676518 | 2.673896 | 2.835551 | 1936.184
0.005489992 | 0.008701931 | 0.005086989 | 0.1270291 | 9.362252e-05 | 0 | 0 | 0 | 0 | 0 | 0 | 0 | 0 | 0 | 0.0004315441 | 0 | 0 | 0 | 582 | 7.693825 | 1.065964 | 1.09321e-05 | 0.08047454 | 0.04506512 | 0.04429362 | 0.2997325 | 0.04540466 | 4.300857 | 0.03431526 | 1.927436 | 0.6301898 | 0.03451023 | 359.02385 | 287.6669 | 1.005564 | 4.144974 | 4.144681 | 4.198868 | 2019.396
0.01607605 | 0.008033543 | 0.007071486 | 0 | 0.02425051 | 0.004484768 | 0 | 0 | 0 | 0 | 0 | 0 | 0 | 0 | 0 | 0 | 0.0003918493 | 0.0003957067 | 581 | 7.936941 | 1.124686 | 1.173703e-05 | 0.09902821 | 0.05461128 | 0.03339529 | 0.2898393 | 0.05551179 | 6.326521 | 0.05089869 | 2.130148 | 0.6197089 | 0.05092427 | 359.2212 | 288.0103 | 1.015166 | 2.657433 | 2.655249 | 2.802828 | 1800.98
0.02098333 | 0.008476985 | 0.004877009 | 0.01053719 | 0 | 0.001142039 | 0 | 0 | 0 | 0 | 0 | 0 | 0 | 0 | 0 | 0 | 0 | 0 | 580 | 7.864723 | 1.123628 | 1.165973e-05 | 0.1089632 | 0.06007465 | 0.03634072 | 0.290208 | 0.06101837 | 7.031259 | 0.05668192 | 2.363163 | 0.6177944 | 0.05676368 | 359.52075 | 288.1131 | 1.019804 | 2.063105 | 2.059365 | 2.252295 | 1889.923
0.005033811 | 0.00870421 | 0.005284026 | 0.1270624 | 9.364705e-05 | 0 | 0 | 0 | 0 | 0 | 0 | 0 | 0 | 0 | 0.0004316572 | 0 | 0 | 0 | 580 | 7.694792 | 1.065232 | 1.093223e-05 | 0.078854 | 0.04416558 | 0.04367621 | 0.2997916 | 0.04455058 | 4.180765 | 0.033352 | 1.890346 | 0.6303009 | 0.03356497 | 358.99085 | 287.6371 | 1.005134 | 4.134655 | 4.134406 | 4.184413 | 2007.67
0.004655877 | 0.01027984 | 0.003351398 | 0.09711434 | 0.0181122 | 0.005770512 | 0.0020651 | 0 | 0 | 0 | 0 | 0.000280099 | 0 | 0 | 0.001952761 | 0 | 0 | 0 | 580 | 7.775252 | 1.072058 | 1.113623e-05 | 0.09382302 | 0.05241153 | 0.04709107 | 0.2986219 | 0.05241201 | 4.619004 | 0.03685208 | 2.018683 | 0.6306391 | 0.03705143 | 359.21585 | 287.8031 | 1.006153 | 4.822368 | 4.822003 | 4.882491 | 1978.383
0.01744373 | 0.005620175 | 0.002944721 | 0.007846862 | 0.02273323 | 0.002643309 | 0 | 0 | 0 | 0 | 0 | 0 | 0 | 0 | 0 | 0 | 0 | 0 | 579 | 7.937312 | 1.11113 | 1.171029e-05 | 0.1007733 | 0.05558964 | 0.03417732 | 0.2901351 | 0.05643557 | 6.446736 | 0.05186336 | 2.087488 | 0.6199948 | 0.05187503 | 359.2458 | 288.0674 | 1.016458 | 2.611581 | 2.609006 | 2.76921 | 1820.619
0.02263995 | 0.003333491 | 0.006125452 | 0 | 0 | 0.02030116 | 0 | 0 | 0 | 0 | 0 | 0 | 0 | 0 | 0 | 0 | 0 | 0 | 578 | 7.841003 | 1.139949 | 1.152813e-05 | 0.1213233 | 0.06700394 | 0.04771906 | 0.2921697 | 0.06766289 | 7.544821 | 0.06078212 | 2.900057 | 0.6198578 | 0.06075949 | 360.53645 | 288.7257 | 1.021371 | 2.21252 | 2.208159 | 2.416431 | 1888.018
0.02006259 | 0.007476554 | 0.005069961 | 0.01790571 | 0.001586255 | 0.0004566237 | 0.0009675741 | 0 | 0 | 0 | 0.001551307 | 0 | 0 | 0 | 0 | 0 | 0.0002829043 | 0.0003245057 | 578 | 7.858695 | 1.123031 | 1.160571e-05 | 0.1087656 | 0.06000424 | 0.03829704 | 0.2906492 | 0.06083147 | 6.919949 | 0.05575562 | 2.379841 | 0.6184107 | 0.05581341 | 359.48985 | 288.0836 | 1.018934 | 2.522279 | 2.518863 | 2.703272 | 1944.613
0.01785091 | 0.005340551 | 0.007433195 | 0.03504998 | 0.0007690538 | 0.002587401 | 0.006424099 | 0 | 0 | 0.01273691 | 0 | 0 | 0 | 0 | 0 | 0 | 0 | 0 | 578 | 7.77504 | 1.123444 | 1.132704e-05 | 0.1136733 | 0.06308561 | 0.05131392 | 0.2951127 | 0.06316052 | 6.779675 | 0.05446921 | 2.724635 | 0.6227237 | 0.05440412 | 360.2834 | 288.1206 | 1.016843 | 3.714985 | 3.712287 | 3.876251 | 2063.967
0.01696555 | 0.00681681 | 0.004117965 | 0 | 0.0319971 | 0 | 0 | 0 | 0 | 0 | 0 | 0 | 0 | 0 | 0 | 0 | 0 | 0 | 578 | 7.972843 | 1.114359 | 1.180106e-05 | 0.09712677 | 0.05350397 | 0.03115235 | 0.2889645 | 0.05462634 | 6.332516 | 0.05095871 | 1.997907 | 0.6193493 | 0.05099784 | 359.0174 | 287.9841 | 1.016006 | 2.444366 | 2.441932 | 2.59772 | 1766.081
0.01514569 | 0.005719473 | 0.0045144 | 0.009011613 | 0.03061842 | 0.0005170731 | 0 | 0 | 0 | 0 | 0 | 0 | 0 | 0 | 0 | 0 | 0 | 0 | 578 | 7.95782 | 1.109158 | 1.17271e-05 | 0.09359046 | 0.05163802 | 0.03133786 | 0.2899092 | 0.0524515 | 6.034993 | 0.04851691 | 1.917349 | 0.6204183 | 0.04852636 | 358.95685 | 287.9111 | 1.014287 | 2.775372 | 2.773435 | 2.912432 | 1799.646
0.007349634 | 0.009038455 | 0.007661386 | 0.112476 | 0.001786032 | 0.007302703 | 0.002924267 | 0.0001497907 | 0 | 0 | 8.682338e-05 | 0.0004750829 | 0 | 0 | 7.878034e-06 | 0 | 0 | 0 | 578 | 7.685121 | 1.081465 | 1.094852e-05 | 0.08734188 | 0.04890878 | 0.04950861 | 0.3000009 | 0.0491593 | 4.86649 | 0.03883866 | 2.282098 | 0.6304508 | 0.03900591 | 359.5301 | 287.9745 | 1.006935 | 4.734285 | 4.733831 | 4.801189 | 2051.398
0.02195328 | 0.009399224 | 0 | 0 | 0 | 0.001431306 | 0 | 0 | 0 | 0 | 0 | 0 | 0 | 0 | 0 | 0 | 0 | 0 | 577 | 7.899925 | 1.113493 | 1.177985e-05 | 0.1099746 | 0.06057903 | 0.03382105 | 0.289647 | 0.06169243 | 7.09821 | 0.05722882 | 2.231243 | 0.6177234 | 0.0573112 | 359.5508 | 288.1516 | 1.020722 | 1.407796 | 1.403698 | 1.605609 | 1803.315
0.01836069 | 0.005720181 | 0 | 0 | 0.03278267 | 5.745968e-05 | 0 | 0 | 0 | 0 | 0 | 0 | 0 | 0 | 0 | 0 | 0 | 0 | 577 | 7.986287 | 1.106321 | 1.182238e-05 | 0.1006895 | 0.05544642 | 0.03230634 | 0.2888962 | 0.05663853 | 6.506833 | 0.05236556 | 1.999462 | 0.619529 | 0.05239214 | 359.10745 | 288.0865 | 1.017325 | 2.251673 | 2.248817 | 2.417491 | 1734.505
0.01787545 | 0.006012423 | 0.002940225 | 0.03440995 | 0 | 0.005450673 | 0.002161373 | 0 | 0 | 0 | 0 | 0 | 0 | 0 | 0 | 0 | 0 | 0 | 577 | 7.82452 | 1.107032 | 1.146553e-05 | 0.1069629 | 0.05923313 | 0.04186639 | 0.2932048 | 0.05951104 | 6.625263 | 0.05325442 | 2.365615 | 0.6216685 | 0.05321344 | 359.6695 | 288.1789 | 1.016866 | 2.859042 | 2.856336 | 3.020527 | 1959.087
0.01379443 | 0.006031697 | 0.004916085 | 0.01327702 | 0.03857946 | 0.001726783 | 0 | 0 | 0 | 0 | 0 | 0 | 0 | 0 | 0 | 0 | 0 | 0 | 577 | 7.966278 | 1.107197 | 1.170768e-05 | 0.09125995 | 0.05039044 | 0.03268561 | 0.2903313 | 0.05107072 | 5.827873 | 0.04680547 | 1.922351 | 0.6216719 | 0.04678572 | 358.933 | 287.9396 | 1.013011 | 3.202433 | 3.200829 | 3.327371 | 1815.978
0.01806263 | 0.01480874 | 0.02896739 | 0 | 0 | 0 | 0 | 0 | 0 | 0 | 0 | 0 | 0 | 0 | 0 | 0 | 0 | 0 | 576 | 7.797071 | 1.187294 | 1.159521e-05 | 0.1008328 | 0.05552288 | 0.03413365 | 0.2888726 | 0.05672416 | 6.886562 | 0.05562555 | 2.719399 | 0.6143647 | 0.05591971 | 359.2625 | 287.8038 | 1.017043 | 2.472411 | 2.469649 | 2.635569 | 1949.211
0.01513225 | 0.005112881 | 0.00627533 | 0.008791765 | 0.0317173 | 0.0001722047 | 0 | 0 | 0 | 0 | 0.00112674 | 0 | 0 | 0 | 0 | 0 | 0 | 0 | 576 | 7.958144 | 1.11429 | 1.171594e-05 | 0.09342469 | 0.05153189 | 0.03160242 | 0.2896999 | 0.05239877 | 6.054744 | 0.04868759 | 1.95732 | 0.6200592 | 0.04870857 | 358.94845 | 287.8972 | 1.014274 | 2.896527 | 2.894593 | 3.033467 | 1813.454
0.01782285 | 0.008892185 | 0.009381036 | 0.0100287 | 0.00635933 | 0.002860334 | 0.000323252 | 0 | 0 | 0 | 0 | 0 | 0 | 0 | 0 | 0 | 0 | 0 | 575 | 7.868263 | 1.129145 | 1.163782e-05 | 0.1023445 | 0.05648532 | 0.03495481 | 0.2905825 | 0.05723962 | 6.620401 | 0.05331371 | 2.290578 | 0.6187072 | 0.05336969 | 359.37535 | 287.9981 | 1.016816 | 2.571938 | 2.569249 | 2.732954 | 1889.946
0.0218678 | 0.008565805 | 0.004870806 | 0.01031331 | 0.001678132 | 0.0002281172 | 0 | 0 | 0 | 0 | 0 | 0 | 0 | 0 | 0 | 0 | 0 | 0 | 574 | 7.866753 | 1.126051 | 1.166714e-05 | 0.1106194 | 0.06095005 | 0.03719889 | 0.2898686 | 0.06201155 | 7.15617 | 0.05771243 | 2.427571 | 0.6173863 | 0.0578089 | 359.5333 | 288.1525 | 1.020641 | 2.132605 | 2.128539 | 2.329658 | 1905.226
0.02014682 | 0.009009531 | 0 | 0.005711575 | 0.00421654 | 0.001260987 | 0 | 0 | 0 | 0 | 0 | 0 | 0 | 0 | 0 | 0 | 0 | 0 | 574 | 7.904891 | 1.107971 | 1.175301e-05 | 0.1062181 | 0.05856744 | 0.03342995 | 0.2901257 | 0.05949201 | 6.824471 | 0.0549674 | 2.135071 | 0.6187812 | 0.0550128 | 359.4291 | 288.0865 | 1.019013 | 1.842474 | 1.839029 | 2.024218 | 1830.593
0.02009235 | 0.005790445 | 0.004491619 | 0.01329098 | 0.01308266 | 0.000628789 | 0 | 0 | 0 | 0 | 0 | 0 | 0 | 0 | 0 | 0 | 0 | 0 | 574 | 7.894199 | 1.12084 | 1.164639e-05 | 0.1070107 | 0.05899072 | 0.03715872 | 0.2900064 | 0.05995885 | 6.88416 | 0.0554623 | 2.32074 | 0.618486 | 0.05551814 | 359.3888 | 288.1306 | 1.018962 | 2.553477 | 2.550052 | 2.734736 | 1891.54
0.01964142 | 0.0156787 | 0.004492926 | 0.001266176 | 0.001869495 | 0.0004002549 | 0 | 0 | 0 | 0 | 0 | 0 | 0 | 0 | 0 | 0 | 0 | 0 | 574 | 7.88819 | 1.119802 | 1.181302e-05 | 0.1041869 | 0.05742927 | 0.03211443 | 0.2897882 | 0.0584151 | 6.810318 | 0.0548701 | 2.227561 | 0.6182695 | 0.05493847 | 359.39305 | 288.0154 | 1.018535 | 1.931873 | 1.928601 | 2.109115 | 1866.61
0.01875921 | 0.007002203 | 0.004891789 | 0.008455301 | 0.01685362 | 0.001431874 | 0 | 0 | 0 | 0 | 0 | 0 | 0 | 0 | 0 | 0 | 0 | 0 | 574 | 7.912327 | 1.119511 | 1.169475e-05 | 0.1035921 | 0.0571139 | 0.03513344 | 0.2899095 | 0.05805826 | 6.682027 | 0.0538057 | 2.223143 | 0.6189459 | 0.05384939 | 359.309 | 288.0784 | 1.017701 | 2.57434 | 2.571358 | 2.743715 | 1859.098
0.01830435 | 0.006002767 | 0.004892505 | 0.01268481 | 0.01404674 | 0.001718501 | 0 | 0 | 0 | 0 | 0 | 0 | 0 | 0 | 0 | 0 | 0 | 0 | 574 | 7.900497 | 1.117447 | 1.165131e-05 | 0.1030445 | 0.05685088 | 0.03539365 | 0.2903627 | 0.05766926 | 6.613591 | 0.0532411 | 2.199954 | 0.6192279 | 0.05327576 | 359.312 | 288.0537 | 1.017272 | 2.595572 | 2.592734 | 2.760888 | 1870.309
0.01830808 | 0.01340891 | 0.004110541 | 0.005603598 | 0.00964739 | 0.001260491 | 0 | 0 | 0 | 0 | 0 | 0 | 0 | 0 | 0 | 0 | 0 | 0 | 574 | 7.902483 | 1.115432 | 1.177683e-05 | 0.1018852 | 0.05619877 | 0.03292075 | 0.2901426 | 0.05705776 | 6.60619 | 0.05317793 | 2.172732 | 0.6193223 | 0.05320913 | 359.3267 | 288.0203 | 1.017275 | 2.384823 | 2.381984 | 2.550172 | 1867.953
0.01700035 | 0.006830793 | 0 | 0 | 0.03206273 | 0 | 0 | 0 | 0 | 0 | 0 | 0 | 0 | 0 | 0 | 0 | 0 | 0 | 574 | 7.989293 | 1.102318 | 1.183902e-05 | 0.09701246 | 0.05345417 | 0.03033602 | 0.2891328 | 0.05452541 | 6.2722 | 0.05044882 | 1.882847 | 0.6200233 | 0.05046478 | 359.0174 | 287.9992 | 1.016039 | 2.227696 | 2.225251 | 2.381361 | 1727.158
0.01543358 | 0.009725678 | 0.02659533 | 0.009961389 | 0.01690632 | 0.002386555 | 0.001498385 | 0 | 0 | 0 | 0 | 0 | 0 | 0 | 0 | 0 | 0 | 0 | 574 | 7.82678 | 1.173902 | 1.151559e-05 | 0.09728405 | 0.05366663 | 0.03710523 | 0.2899746 | 0.05450871 | 6.492734 | 0.05232879 | 2.628864 | 0.617161 | 0.05246549 | 359.1911 | 287.8685 | 1.014559 | 3.524932 | 3.522921 | 3.664573 | 1949.347
0.0137843 | 0.005022723 | 0.00392998 | 0.01326728 | 0.03855113 | 0 | 0 | 0 | 0 | 0 | 0 | 0 | 0 | 0 | 0 | 0 | 0 | 0 | 574 | 7.974688 | 1.10367 | 1.171892e-05 | 0.09004045 | 0.04970342 | 0.031237 | 0.2900784 | 0.05043264 | 5.771877 | 0.04636174 | 1.832711 | 0.6213763 | 0.04635033 | 358.8305 | 287.8821 | 1.013001 | 3.009674 | 3.008072 | 3.134521 | 1797.052
0.001838135 | 0.00864016 | 0.003144375 | 0.1379968 | 0.0159866 | 0.0002300973 | 0 | 0 | 0 | 0 | 0 | 0 | 0 | 0 | 0 | 0 | 0 | 0 | 574 | 7.726949 | 1.048449 | 1.091976e-05 | 0.06310771 | 0.03541788 | 0.04238269 | 0.3006306 | 0.03648814 | 2.925906 | 0.02328315 | 1.627394 | 0.6331705 | 0.02400642 | 358.7721 | 287.6101 | 1.001732 | 4.69765 | 4.697621 | 4.714421 | 1929.552
0.02540761 | 0.005251828 | 0 | 0 | 0 | 0 | 0 | 0 | 0 | 0.005915568 | 0 | 0 | 0 | 0 | 0 | 0 | 0 | 0 | 573 | 7.881287 | 1.125168 | 1.168939e-05 | 0.1201784 | 0.06615247 | 0.04124335 | 0.2897695 | 0.06740646 | 7.624005 | 0.06154528 | 2.567039 | 0.616783 | 0.06165091 | 360.0172 | 288.303 | 1.02399 | 1.555881 | 1.550373 | 1.784315 | 1847.431
0.02265714 | 0.003467441 | 0.01937903 | 0.001151426 | 0.001761889 | 0.002836216 | 0 | 0 | 0 | 0 | 0 | 0 | 0 | 0 | 0 | 0 | 0 | 0 | 573 | 7.823936 | 1.173203 | 1.152457e-05 | 0.1132887 | 0.06231625 | 0.03996519 | 0.288845 | 0.06372448 | 7.458849 | 0.06029945 | 2.818605 | 0.6141395 | 0.06057473 | 359.64105 | 288.1645 | 1.021387 | 2.223205 | 2.218837 | 2.427268 | 1923.544
0.02274309 | 0.007756752 | 0.007781017 | 0.005463754 | 0.004467973 | 0.0001708185 | 0 | 0 | 0 | 0 | 0.001031696 | 0 | 0 | 0 | 0 | 0 | 0 | 0 | 573 | 7.870909 | 1.138014 | 1.167142e-05 | 0.1122407 | 0.06177362 | 0.03804822 | 0.2891683 | 0.06306454 | 7.315437 | 0.05904732 | 2.550592 | 0.6163415 | 0.05919205 | 359.573 | 288.1884 | 1.021469 | 2.252523 | 2.248122 | 2.45735 | 1919.352
0.02140788 | 0.01364276 | 0.007012541 | 0.001578249 | 0.0001864214 | 0 | 0 | 0 | 0 | 0 | 0.001635763 | 0 | 0 | 0 | 0 | 0 | 0 | 0 | 573 | 7.874799 | 1.131861 | 1.176703e-05 | 0.1084707 | 0.05973322 | 0.03471499 | 0.2893542 | 0.06090697 | 7.110979 | 0.05735842 | 2.422189 | 0.6170082 | 0.0574764 | 359.51825 | 288.086 | 1.020206 | 2.015069 | 2.011174 | 2.208034 | 1916.477
0.02138407 | 0.008156658 | 0.006810163 | 0.01261195 | 0.000372428 | 0 | 0.001180029 | 0 | 0 | 0 | 0.001203958 | 0 | 0 | 0 | 0 | 0 | 0.0006175125 | 0.0002556337 | 573 | 7.852295 | 1.133313 | 1.162251e-05 | 0.1113338 | 0.06135267 | 0.03887903 | 0.290014 | 0.06238551 | 7.144359 | 0.05762236 | 2.503826 | 0.6172201 | 0.0577278 | 359.5409 | 288.1199 | 1.020183 | 2.389863 | 2.385978 | 2.582617 | 1943.673
0.02104546 | 0.007901937 | 0 | 0.008137663 | 0.008519848 | 0.001030878 | 0 | 0 | 0 | 0 | 0 | 0 | 0 | 0 | 0 | 0 | 0 | 0 | 573 | 7.906619 | 1.11063 | 1.172958e-05 | 0.1086838 | 0.05990125 | 0.03581631 | 0.2899634 | 0.06090638 | 6.970932 | 0.05616022 | 2.244403 | 0.6186831 | 0.05620426 | 359.47685 | 288.1725 | 1.019863 | 2.094275 | 2.090513 | 2.284018 | 1855.35
0.02058717 | 0.008901845 | 0 | 0.006974875 | 0.005523648 | 0.0006872259 | 0 | 0 | 0 | 0 | 0 | 0 | 0 | 7.624101e-05 | 0 | 0 | 0 | 0 | 573 | 7.904091 | 1.109167 | 1.174683e-05 | 0.1072019 | 0.05909501 | 0.03427898 | 0.290004 | 0.06006663 | 6.902328 | 0.05560491 | 2.184911 | 0.6186279 | 0.05565392 | 359.43455 | 288.1117 | 1.01943 | 1.936225 | 1.9326 | 2.122568 | 1844.213
0.02031773 | 0.01480675 | 0.02587405 | 0.0003128904 | 0.0002771876 | 5.65193e-05 | 0.0004258239 | 0 | 0 | 0 | 0.0007680616 | 0 | 0 | 0 | 0 | 0 | 0 | 0 | 573 | 7.801268 | 1.184547 | 1.16131e-05 | 0.1066859 | 0.05870709 | 0.03714917 | 0.288731 | 0.06004037 | 7.200888 | 0.05818954 | 2.856351 | 0.614288 | 0.0584702 | 359.4525 | 287.9668 | 1.019175 | 2.586477 | 2.582974 | 2.769743 | 1991.994
0.02084816 | 0.003443816 | 0.003962618 | 0.01337746 | 0.004171553 | 0.0005799484 | 0.003932467 | 0 | 0 | 0.006659122 | 0.001225954 | 0 | 0 | 0 | 0 | 0 | 0 | 0 | 573 | 7.856304 | 1.12232 | 1.155374e-05 | 0.1135457 | 0.06270695 | 0.04302335 | 0.2916678 | 0.06336233 | 7.060949 | 0.05687163 | 2.49415 | 0.6192418 | 0.05688978 | 359.8963 | 288.1407 | 1.019677 | 2.71784 | 2.714149 | 2.905827 | 1946.381
0.02009114 | 0.01497439 | 0.003905521 | 0 | 0 | 0 | 0 | 0 | 0 | 0 | 0 | 0 | 0 | 0 | 0 | 0 | 0 | 0 | 573 | 7.889039 | 1.119183 | 1.181789e-05 | 0.1048641 | 0.05778742 | 0.03163613 | 0.2896415 | 0.05882376 | 6.859993 | 0.05528602 | 2.208501 | 0.6179091 | 0.05536929 | 359.3945 | 288.0099 | 1.018961 | 1.673533 | 1.670108 | 1.854782 | 1847.497
0.02009094 | 0.006389009 | 0.00624877 | 0.008649078 | 0.01551121 | 0.001143172 | 0 | 0 | 0 | 0 | 0 | 0 | 0 | 0 | 0 | 0 | 0 | 0 | 573 | 7.89969 | 1.127065 | 1.166847e-05 | 0.1068499 | 0.05887307 | 0.03693194 | 0.2896496 | 0.05993691 | 6.911203 | 0.055694 | 2.362433 | 0.6181409 | 0.05576433 | 359.3908 | 288.1386 | 1.018961 | 2.596389 | 2.592964 | 2.777635 | 1881.782
0.01873625 | 0.005794724 | 0.006840122 | 0.01340636 | 0.01337287 | 0.001773351 | 0 | 0 | 0 | 0 | 0 | 0 | 0 | 0 | 0 | 0 | 0 | 0 | 573 | 7.888286 | 1.124283 | 1.162286e-05 | 0.104361 | 0.05756521 | 0.03655595 | 0.2902885 | 0.05842074 | 6.716135 | 0.05408797 | 2.29706 | 0.6187834 | 0.05413724 | 359.3518 | 288.0749 | 1.01768 | 2.688053 | 2.685078 | 2.857223 | 1890.435
0.01806561 | 0.01648978 | 0.02858586 | 0 | 0 | 0 | 0 | 0 | 0 | 0 | 0 | 0 | 0 | 0 | 0 | 0 | 0 | 0 | 573 | 7.796904 | 1.186177 | 1.161535e-05 | 0.1008563 | 0.05553971 | 0.0342205 | 0.288923 | 0.05672611 | 6.889802 | 0.05564392 | 2.732093 | 0.6145937 | 0.05592165 | 359.27865 | 287.8152 | 1.017046 | 2.51867 | 2.515907 | 2.681854 | 1955.75
0.01739485 | 0.01401107 | 0.004894116 | 0.005287077 | 0.00702568 | 0.001146044 | 0 | 0 | 0 | 0 | 0 | 0 | 0 | 0 | 0 | 0 | 0 | 0 | 573 | 7.898018 | 1.114836 | 1.177867e-05 | 0.09934513 | 0.05482019 | 0.03128285 | 0.2902959 | 0.05560633 | 6.459713 | 0.05198827 | 2.097987 | 0.6193865 | 0.05202184 | 359.264 | 287.9396 | 1.016412 | 2.287509 | 2.284948 | 2.444701 | 1858.058
0.01579643 | 0.004204313 | 0.008419868 | 0.01438425 | 0.03213837 | 0.001318262 | 0 | 0 | 0.0008356726 | 0 | 0.001644313 | 0 | 0 | 0 | 0 | 0 | 0 | 0 | 573 | 7.932557 | 1.123844 | 1.165003e-05 | 0.09705454 | 0.0535496 | 0.03570223 | 0.290089 | 0.05435913 | 6.260875 | 0.05034948 | 2.18132 | 0.6202662 | 0.05035757 | 359.11416 | 287.9944 | 1.014902 | 3.334185 | 3.332077 | 3.477076 | 1872.71
0.01558704 | 0.004911189 | 0.0058817 | 0.01228432 | 0.04034066 | 0 | 0 | 0 | 0 | 0 | 0 | 0 | 0 | 0 | 0 | 0 | 0 | 0 | 573 | 7.965327 | 1.114926 | 1.170103e-05 | 0.09525723 | 0.05252911 | 0.03417963 | 0.2896092 | 0.05344313 | 6.145149 | 0.04940608 | 2.055446 | 0.6204839 | 0.04941044 | 358.95215 | 287.9988 | 1.014704 | 3.163936 | 3.161884 | 3.304952 | 1832.96
0.01469865 | 0.004719884 | 0.005696689 | 0.01283871 | 0.03882107 | 0.001724976 | 0 | 0 | 0 | 0 | 0 | 0 | 0 | 0 | 0 | 0 | 0 | 0 | 573 | 7.962214 | 1.112178 | 1.168669e-05 | 0.09384323 | 0.05179068 | 0.03392364 | 0.290102 | 0.05255762 | 6.006764 | 0.0482677 | 2.008972 | 0.6211114 | 0.04825743 | 358.98365 | 287.9869 | 1.013865 | 3.201885 | 3.200062 | 3.334938 | 1824.695
0.01921435 | 0.007101347 | 0.005478119 | 0 | 0.01657065 | 0.001374428 | 0 | 0 | 0 | 0 | 0 | 0 | 0 | 0 | 0 | 0 | 0 | 0 | 572 | 7.924521 | 1.123596 | 1.174649e-05 | 0.1036551 | 0.05709618 | 0.03334217 | 0.2892645 | 0.05822219 | 6.744205 | 0.0543387 | 2.199225 | 0.6181098 | 0.05441702 | 359.29245 | 288.0604 | 1.018132 | 2.203971 | 2.200841 | 2.377405 | 1811.336
0.01467374 | 0.03007586 | 0.003137674 | 0.001059252 | 0.0009383844 | 0.0001148035 | 0 | 0 | 0.0005307337 | 0 | 0 | 2.371289e-05 | 2.30125e-05 | 2.037812e-05 | 0 | 0 | 0 | 0 | 572 | 7.895288 | 1.102462 | 1.199901e-05 | 0.09065672 | 0.05009925 | 0.02590847 | 0.2908928 | 0.0506431 | 5.997276 | 0.04817971 | 1.925767 | 0.6214868 | 0.04816016 | 359.16858 | 287.7711 | 1.013841 | 2.11419 | 2.112368 | 2.247202 | 1868.692
0.01941463 | 0.009377565 | 0.02664628 | 0.01105541 | 0.0002771863 | 0.0005651904 | 0.0003725942 | 0 | 0 | 0 | 0.0004266989 | 0 | 0 | 0 | 0 | 0 | 0 | 0 | 570 | 7.783854 | 1.183035 | 1.147739e-05 | 0.1060143 | 0.05840476 | 0.03893813 | 0.2895068 | 0.05949631 | 7.083305 | 0.05721466 | 2.837263 | 0.6147435 | 0.05747083 | 359.41705 | 287.9431 | 1.018321 | 2.870363 | 2.867166 | 3.045583 | 1998.558
0.01882855 | 0.006024072 | 0 | 0 | 0.03298603 | 0.00120722 | 0 | 0 | 0 | 0 | 0 | 0 | 0 | 0 | 0 | 0 | 0 | 0 | 570 | 7.982219 | 1.108077 | 1.181547e-05 | 0.1025943 | 0.05649627 | 0.03378742 | 0.2890115 | 0.05768132 | 6.60708 | 0.05317388 | 2.079419 | 0.6196613 | 0.05319227 | 359.2049 | 288.1554 | 1.017767 | 2.357215 | 2.35421 | 2.527208 | 1752.724
0.01695129 | 0.00590961 | 0.005094145 | 0.009948032 | 0.02381357 | 0.0006882027 | 0 | 0 | 0 | 0 | 0.001731896 | 0 | 0 | 0 | 0 | 0 | 0 | 0 | 570 | 7.937459 | 1.115152 | 1.170475e-05 | 0.09873337 | 0.05445317 | 0.03361956 | 0.289882 | 0.05533841 | 6.37071 | 0.05125865 | 2.086276 | 0.6196468 | 0.05128515 | 359.14985 | 287.9886 | 1.015993 | 2.820796 | 2.818365 | 2.974022 | 1850.935
0.01516848 | 0.005125123 | 0.003341751 | 0.0152897 | 0.03913014 | 0.001783709 | 0 | 0 | 0 | 0 | 0 | 0 | 0 | 0 | 0 | 0 | 0 | 0 | 570 | 7.964947 | 1.106315 | 1.169333e-05 | 0.09542905 | 0.05267477 | 0.03492952 | 0.2903012 | 0.05341076 | 6.063097 | 0.04870878 | 2.015562 | 0.6215852 | 0.04868526 | 359.03675 | 288.0427 | 1.014308 | 3.227709 | 3.225767 | 3.364974 | 1835.817
0.02138906 | 0.01034744 | 0.006811752 | 0.01261489 | 0.0004656436 | 0.000284838 | 0.001287604 | 0 | 0 | 0 | 0.001376273 | 0 | 0 | 0 | 0 | 0 | 0.0005647145 | 0.0002045547 | 569 | 7.850144 | 1.132954 | 1.164396e-05 | 0.111395 | 0.06139578 | 0.03924559 | 0.2901254 | 0.06239932 | 7.156863 | 0.0577125 | 2.540234 | 0.6175399 | 0.05780131 | 359.5819 | 288.1439 | 1.020188 | 2.510702 | 2.506815 | 2.7035 | 1959.987
0.01471224 | 0.004724247 | 0.005701956 | 0.01285058 | 0.03885696 | 0.00172657 | 0.0001409223 | 0 | 0 | 0.0003304157 | 0.0013035 | 0 | 0 | 0 | 0 | 0 | 0 | 0 | 569 | 7.965005 | 1.112275 | 1.168982e-05 | 0.09415961 | 0.05196732 | 0.0343578 | 0.2901454 | 0.05272703 | 6.014304 | 0.0483257 | 2.024086 | 0.6212096 | 0.04831264 | 359.02829 | 287.9895 | 1.013877 | 3.322155 | 3.320328 | 3.455329 | 1837.125
0.02213266 | 0.002721837 | 0.01321187 | 0.01278151 | 0.001321023 | 0.0001154401 | 0.0001413329 | 0 | 0 | 0.007049322 | 0.001830217 | 0 | 0 | 0 | 0 | 0 | 0 | 0 | 568 | 7.823716 | 1.153585 | 1.147115e-05 | 0.115491 | 0.06367557 | 0.04421888 | 0.2906193 | 0.06461416 | 7.346765 | 0.05929429 | 2.772554 | 0.6165626 | 0.05942522 | 359.94009 | 288.1171 | 1.020891 | 2.745559 | 2.741394 | 2.944966 | 1994.928
0.02097813 | 0.01794682 | 0.004875802 | 0 | 0 | 0 | 0 | 0 | 0 | 0 | 0 | 0 | 0 | 0 | 0 | 0 | 0 | 0 | 568 | 7.878637 | 1.124591 | 1.183422e-05 | 0.107188 | 0.05904778 | 0.0334013 | 0.2895303 | 0.0601506 | 7.028448 | 0.05666022 | 2.357823 | 0.6177618 | 0.05674367 | 359.489 | 288.0815 | 1.019799 | 1.845832 | 1.842094 | 2.034975 | 1886.585
0.01965114 | 0.01348835 | 0.00469059 | 0.004750509 | 0.007014074 | 0.001144151 | 0 | 0 | 0 | 0 | 0 | 0 | 0 | 0 | 0 | 0 | 0 | 0 | 568 | 7.891384 | 1.120779 | 1.176846e-05 | 0.1051471 | 0.05796546 | 0.0342505 | 0.2899262 | 0.05892772 | 6.830948 | 0.05502545 | 2.287868 | 0.6186228 | 0.05507735 | 359.42125 | 288.0787 | 1.018545 | 2.310052 | 2.306777 | 2.48738 | 1883.58
0.01875073 | 0.008698801 | 0.005476326 | 0.007606329 | 0.01712676 | 0.001144981 | 0 | 0 | 0 | 0 | 0 | 0 | 0 | 0 | 0 | 0 | 0 | 0 | 568 | 7.911144 | 1.121254 | 1.171451e-05 | 0.1033635 | 0.05698093 | 0.03501562 | 0.2898111 | 0.05794868 | 6.69053 | 0.05387588 | 2.247415 | 0.6189109 | 0.05392071 | 359.30425 | 288.0751 | 1.017693 | 2.626657 | 2.623678 | 2.795957 | 1868.323
0.007788404 | 0.00390634 | 0.008816761 | 0.1195877 | 0.006562774 | 0.004186553 | 0.00302458 | 0 | 2.039445e-06 | 0 | 0 | 0.001599178 | 0 | 0 | 7.857269e-06 | 0 | 0 | 0 | 568 | 7.681345 | 1.084974 | 1.085944e-05 | 0.08899182 | 0.04981638 | 0.05136311 | 0.2998476 | 0.05001419 | 4.97098 | 0.03968747 | 2.332934 | 0.6299804 | 0.03981935 | 359.476946 | 287.9419 | 1.007349 | 4.83692 | 4.836411 | 4.907796 | 2073.866
0.0223984 | 0.007795097 | 0.005082663 | 0.01098153 | 0.004677146 | 0.005493213 | 0.0009699982 | 0 | 0 | 0 | 0 | 0 | 0 | 0 | 0 | 0 | 0 | 0 | 565 | 7.855775 | 1.130086 | 1.16151e-05 | 0.1151062 | 0.0634713 | 0.04249146 | 0.2906827 | 0.06438729 | 7.329091 | 0.05907804 | 2.656038 | 0.6185078 | 0.05911527 | 359.8573 | 288.378 | 1.021143 | 2.622775 | 2.618508 | 2.824541 | 1938.627
0.02060448 | 0.008008386 | 0.004895377 | 0.01216341 | 0.005153493 | 0.005731698 | 0.0005397921 | 0 | 0 | 0 | 0 | 0 | 0 | 0 | 0 | 0 | 0 | 0 | 565 | 7.86289 | 1.12443 | 1.161977e-05 | 0.1109786 | 0.06124487 | 0.04026236 | 0.2910054 | 0.06201703 | 7.054796 | 0.05682249 | 2.502152 | 0.6192182 | 0.05684178 | 359.738 | 288.2777 | 1.019446 | 2.615368 | 2.611763 | 2.801186 | 1920.395
0.02049998 | 0.0103581 | 0.006818769 | 0.01283835 | 0.0004661233 | 0.0002851315 | 0.001396342 | 0 | 0 | 0 | 0.001377691 | 0 | 0 | 0 | 0 | 0 | 0 | 0 | 565 | 7.854996 | 1.127151 | 1.165536e-05 | 0.1082502 | 0.05970008 | 0.03731012 | 0.2903851 | 0.06058679 | 6.99361 | 0.05636775 | 2.430049 | 0.6180238 | 0.0564402 | 359.5189 | 288.0893 | 1.019347 | 2.441686 | 2.438119 | 2.626575 | 1949.368
0.02489801 | 0.004948549 | 0.01684295 | 0.001045708 | 0.0009263856 | 0.003116727 | 0.002348183 | 0 | 0 | 0 | 0 | 0 | 0 | 0 | 0 | 0 | 0.0003510889 | 0.0005934776 | 564 | 7.812331 | 1.176131 | 1.153033e-05 | 0.1209844 | 0.06650736 | 0.04519844 | 0.2888814 | 0.06804706 | 7.800775 | 0.0630934 | 3.054213 | 0.6141093 | 0.06334954 | 359.8766 | 288.349 | 1.023508 | 2.440968 | 2.435681 | 2.664893 | 1955.926
0.02320259 | 0.007161512 | 0.005253238 | 0.009878762 | 0.001396521 | 0.0002847544 | 0.002145377 | 0 | 0 | 0 | 0 | 0 | 0 | 0 | 0 | 0 | 0 | 0 | 564 | 7.855045 | 1.130733 | 1.16383e-05 | 0.1145047 | 0.06307165 | 0.04004716 | 0.2898871 | 0.06419174 | 7.371938 | 0.05948254 | 2.574718 | 0.6170118 | 0.05958834 | 359.6563 | 288.2465 | 1.021904 | 2.233733 | 2.22915 | 2.442636 | 1922.532
0.02239326 | 0.007793308 | 0.005081497 | 0.01097901 | 0.004676072 | 0.005491952 | 0.0009697756 | 0 | 0 | 0 | 0 | 0 | 0 | 0 | 0 | 0 | 0.0003189914 | 0.0002054173 | 564 | 7.854441 | 1.132335 | 1.160895e-05 | 0.1158939 | 0.06389495 | 0.04306615 | 0.2906133 | 0.06484168 | 7.345007 | 0.0592119 | 2.677921 | 0.6183902 | 0.05925348 | 359.8573 | 288.3776 | 1.021138 | 2.66224 | 2.657975 | 2.863961 | 1938.521
0.02049303 | 0.01035459 | 0.006816459 | 0.012834 | 0.0004659654 | 0.0002850348 | 0.001395869 | 0 | 0 | 0 | 0.001377224 | 0 | 0 | 0 | 0 | 0 | 0.0005651047 | 0.000204696 | 564 | 7.852941 | 1.130354 | 1.164632e-05 | 0.1092995 | 0.060265 | 0.03809596 | 0.2902853 | 0.06119344 | 7.018512 | 0.05657629 | 2.462471 | 0.6178507 | 0.05665589 | 359.5189 | 288.0888 | 1.019341 | 2.496652 | 2.493087 | 2.681479 | 1949.209
0.01922473 | 0.006704889 | 0.006068335 | 0.007612929 | 0.02369852 | 0.002750339 | 0 | 0 | 0 | 0 | 0 | 0 | 0 | 0 | 0 | 0 | 0 | 0 | 564 | 7.918793 | 1.125629 | 1.168633e-05 | 0.1056016 | 0.05819813 | 0.03762797 | 0.289735 | 0.05921938 | 6.801415 | 0.05477027 | 2.361637 | 0.6190714 | 0.05480459 | 359.39105 | 288.1875 | 1.018142 | 2.879894 | 2.876761 | 3.053421 | 1874.838
0.01806434 | 0.01402027 | 0.02916325 | 0.007928372 | 0 | 0.001469838 | 0 | 0 | 0 | 0 | 0 | 0 | 0 | 0 | 0 | 0 | 0.0004202991 | 0.000338319 | 564 | 7.776335 | 1.190668 | 1.151165e-05 | 0.1041148 | 0.05736654 | 0.03826748 | 0.2895014 | 0.05843126 | 6.956156 | 0.056172 | 2.862502 | 0.614941 | 0.05642203 | 359.3811 | 287.8838 | 1.017045 | 2.977641 | 2.974878 | 3.140814 | 1983.049
0.01833975 | 0.006014377 | 0.004901968 | 0.006884228 | 0.02392564 | 0.003156678 | 0 | 0 | 0 | 0 | 0 | 0 | 0 | 0 | 0 | 0 | 0 | 0 | 564 | 7.928788 | 1.119906 | 1.169693e-05 | 0.1034184 | 0.05701902 | 0.03613819 | 0.2899113 | 0.05796042 | 6.639197 | 0.05343906 | 2.243158 | 0.6195186 | 0.05346166 | 359.3355 | 288.1407 | 1.017305 | 2.769565 | 2.766716 | 2.935196 | 1846.457
0.01766111 | 0.01376176 | 0.02866236 | 0.007636328 | 0 | 0.004364939 | 0 | 0 | 0 | 0 | 0 | 0 | 0 | 0 | 0 | 0 | 0.0004214536 | 0.0003392483 | 564 | 7.774999 | 1.189064 | 1.149732e-05 | 0.1046646 | 0.05770938 | 0.03936082 | 0.2900205 | 0.05863935 | 6.931081 | 0.05594057 | 2.88517 | 0.6157166 | 0.05614161 | 359.50155 | 287.9462 | 1.016664 | 3.069221 | 3.066581 | 3.228792 | 1979.321
0.01519396 | 0.003925795 | 0.003150461 | 0.0115929 | 0.03391951 | 0.004149768 | 0.001302704 | 0 | 0.0001844642 | 0 | 0.0007832323 | 7.738096e-05 | 2.310628e-05 | 0 | 0 | 0 | 7.141712e-05 | 8.623062e-05 | 564 | 7.955858 | 1.107392 | 1.168276e-05 | 0.0972807 | 0.05372273 | 0.03562495 | 0.2907363 | 0.05437639 | 6.108735 | 0.04907276 | 2.040168 | 0.6217475 | 0.04904444 | 359.1902 | 288.0687 | 1.014332 | 3.181541 | 3.179592 | 3.319035 | 1823.424
0.009159139 | 0.004705745 | 0.004700379 | 0.1226073 | 0.003654931 | 0.005618041 | 0.003023362 | 0 | 4.077248e-05 | 0 | 0 | 0 | 0 | 0 | 0.001268438 | 0 | 0 | 0 | 564 | 7.677636 | 1.081163 | 1.085604e-05 | 0.1031916 | 0.0577149 | 0.05559451 | 0.2999434 | 0.05771795 | 5.511241 | 0.04402439 | 2.475268 | 0.6298732 | 0.04411506 | 359.61863 | 288.0863 | 1.009783 | 4.729997 | 4.729084 | 4.82464 | 2114.089
0.02364945 | 0.005965886 | 0.007779914 | 0.01050573 | 0.001582183 | 0.001252491 | 0.000536161 | 0 | 0 | 0 | 0.003266573 | 0 | 0 | 0 | 0 | 0 | 0 | 0 | 563 | 7.856156 | 1.139815 | 1.161114e-05 | 0.115642 | 0.06366708 | 0.04140449 | 0.2896135 | 0.06488494 | 7.47307 | 0.06032699 | 2.688531 | 0.6164676 | 0.06045694 | 359.7638 | 288.2792 | 1.022326 | 2.486745 | 2.481981 | 2.699611 | 1972.427
0.02276206 | 0.007962279 | 0.006230006 | 0.01093662 | 0.001024764 | 0.001367688 | 0.0001073369 | 0 | 0 | 0 | 0.001462788 | 0 | 0 | 0 | 0 | 0 | 0.0003001066 | 0.0003751445 | 563 | 7.855926 | 1.135806 | 1.162967e-05 | 0.1147355 | 0.06318987 | 0.04054911 | 0.2898022 | 0.06433786 | 7.348998 | 0.05929703 | 2.609319 | 0.6169767 | 0.05940573 | 359.6879 | 288.2369 | 1.021487 | 2.400631 | 2.396222 | 2.605625 | 1951.379
0.0155998 | 0.003510865 | 0.005101649 | 0.01632185 | 0.03333178 | 0.001780476 | 0 | 0 | 0 | 0 | 0 | 0 | 0 | 0 | 0.0003147548 | 0 | 0 | 0 | 563 | 7.943198 | 1.113215 | 1.163904e-05 | 0.09922786 | 0.05475995 | 0.03601289 | 0.2903474 | 0.05553169 | 6.231358 | 0.05009568 | 2.096103 | 0.6207409 | 0.05008984 | 359.09035 | 288.0199 | 1.015001 | 3.151383 | 3.149243 | 3.295332 | 1848.954
0.02415248 | 0.006675237 | 0 | 0.009789878 | 0 | 0 | 0.001934042 | 0 | 0 | 0 | 0 | 0 | 0 | 0 | 0 | 0 | 0 | 0 | 562 | 7.871333 | 1.117755 | 1.167844e-05 | 0.1162001 | 0.06399933 | 0.03965751 | 0.2899237 | 0.06513808 | 7.435133 | 0.05998312 | 2.485106 | 0.617387 | 0.06006706 | 359.70085 | 288.2989 | 1.022802 | 1.848954 | 1.843983 | 2.066278 | 1888.764
0.01926267 | 0.007821098 | 0 | 0.008475505 | 0.01680003 | 0.00189459 | 0 | 0 | 0 | 0 | 0 | 0 | 0 | 0 | 0 | 0 | 0 | 0 | 562 | 7.927988 | 1.106674 | 1.174203e-05 | 0.1049163 | 0.05785654 | 0.03516932 | 0.2901363 | 0.05875949 | 6.703396 | 0.05395112 | 2.152597 | 0.6197738 | 0.05396227 | 359.3746 | 288.1443 | 1.018177 | 2.392378 | 2.389232 | 2.566244 | 1841.776
0.01796262 | 0.005638961 | 0 | 0 | 0.0332713 | 0.004266493 | 0 | 0 | 0 | 0 | 0 | 0 | 0 | 0 | 0 | 0 | 0 | 0 | 562 | 7.98052 | 1.106663 | 1.179477e-05 | 0.1021229 | 0.05628666 | 0.03456309 | 0.2896131 | 0.05729125 | 6.508306 | 0.05234416 | 2.079247 | 0.6205471 | 0.05233606 | 359.299 | 288.1945 | 1.016949 | 2.470546 | 2.467814 | 2.63281 | 1753.852
0.009111165 | 0.004780696 | 0.00701364 | 0.1346984 | 0.001211929 | 0.0001710801 | 0.0005370582 | 0 | 0.0007300606 | 0 | 8.610629e-05 | 0 | 0 | 0 | 0 | 0 | 0 | 0 | 562 | 7.658402 | 1.080866 | 1.081813e-05 | 0.09000211 | 0.05036741 | 0.05108663 | 0.2996931 | 0.0505271 | 5.139267 | 0.04105268 | 2.330244 | 0.6293561 | 0.04114139 | 359.31096 | 287.9274 | 1.00859 | 4.473207 | 4.472511 | 4.555969 | 2122.402
0.02284519 | 0.007691685 | 0 | 0.005277196 | 0.00561004 | 0.001201098 | 0 | 0 | 0 | 0 | 0 | 0 | 0 | 8.121909e-05 | 0 | 0 | 0 | 0 | 561 | 7.898785 | 1.116062 | 1.173246e-05 | 0.1127068 | 0.06206685 | 0.03722343 | 0.289614 | 0.06323439 | 7.255085 | 0.05850239 | 2.37458 | 0.6177921 | 0.05857479 | 359.60625 | 288.2569 | 1.021565 | 1.921893 | 1.917419 | 2.128346 | 1854.624
0.02145398 | 0.003466848 | 0.005385311 | 0 | 0 | 0.03152666 | 0 | 0 | 0 | 0 | 0 | 0 | 0 | 0 | 0 | 0 | 0 | 0 | 561 | 7.826123 | 1.138179 | 1.146326e-05 | 0.1239105 | 0.06861013 | 0.05290291 | 0.2941513 | 0.0689201 | 7.521624 | 0.06048506 | 3.069376 | 0.6227103 | 0.06039378 | 361.0243 | 289.0009 | 1.020249 | 2.486539 | 2.482628 | 2.679914 | 1907.038
0.0192177 | 0.00780284 | 0.004696349 | 0.008455719 | 0.01676081 | 0.001890167 | 0 | 0 | 0 | 0 | 0 | 0 | 0 | 0 | 0 | 0 | 0 | 0 | 561 | 7.909371 | 1.120396 | 1.169896e-05 | 0.1050262 | 0.05790073 | 0.03610635 | 0.2899426 | 0.05885679 | 6.765955 | 0.05448473 | 2.282489 | 0.6190054 | 0.05452299 | 359.3746 | 288.1267 | 1.018135 | 2.633987 | 2.630856 | 2.807451 | 1871.713
0.02277721 | 0.008465555 | 0.004870433 | 0.01052299 | 0 | 0.001254548 | 0 | 0 | 0 | 0 | 0 | 0 | 0 | 0 | 0 | 0 | 0 | 0 | 560 | 7.857389 | 1.128797 | 1.165056e-05 | 0.1133147 | 0.06242906 | 0.03895565 | 0.2899606 | 0.06350876 | 7.309111 | 0.05896201 | 2.52993 | 0.6172526 | 0.05905838 | 359.65895 | 288.2312 | 1.021501 | 2.124379 | 2.119965 | 2.329508 | 1914.419
0.02028749 | 0.01320768 | 0.02795637 | 0 | 0 | 0 | 0.001062975 | 0 | 0 | 0 | 0 | 0 | 0 | 0 | 0 | 0 | 0.0003846127 | 0.0002195298 | 560 | 7.789035 | 1.193131 | 1.156746e-05 | 0.1077847 | 0.05929608 | 0.03814994 | 0.2886076 | 0.06068573 | 7.236922 | 0.05850609 | 2.915699 | 0.613671 | 0.05882886 | 359.4303 | 287.9499 | 1.019146 | 2.573032 | 2.569539 | 2.756029 | 1972.511
0.02283307 | 0.01247988 | 0 | 0.006856715 | 0 | 0.001028966 | 0 | 0 | 0 | 0 | 0 | 0 | 0 | 0 | 0 | 0 | 0 | 0 | 559 | 7.880416 | 1.114989 | 1.176172e-05 | 0.1127457 | 0.06211897 | 0.03712967 | 0.2899651 | 0.06318808 | 7.257446 | 0.05850889 | 2.40913 | 0.6181379 | 0.05856525 | 359.66355 | 288.2481 | 1.021554 | 1.866609 | 1.862173 | 2.072234 | 1889.502
0.02467197 | 0.00598242 | 0.03222905 | 0.0005181071 | 0.001744153 | 5.615331e-05 | 0 | 0 | 0 | 0 | 0.001695751 | 0 | 0.0005628001 | 0 | 0 | 0 | 0 | 0 | 558 | 7.771589 | 1.215994 | 1.145175e-05 | 0.1173353 | 0.06441025 | 0.04432753 | 0.2876498 | 0.06629039 | 7.875556 | 0.06382356 | 3.323977 | 0.6111615 | 0.0642983 | 359.72475 | 288.1803 | 1.023294 | 2.730265 | 2.725076 | 2.95219 | 2046.175
0.02409287 | 0.008050144 | 0.005248963 | 0.01144584 | 0.0006511794 | 5.690454e-05 | 0.001071816 | 0 | 0 | 0 | 0.0009451405 | 0 | 0 | 0 | 0 | 0 | 0 | 0 | 558 | 7.852499 | 1.133026 | 1.164063e-05 | 0.1162445 | 0.06400406 | 0.04110655 | 0.2897088 | 0.06520486 | 7.500203 | 0.0605379 | 2.657056 | 0.6167363 | 0.06065204 | 359.72755 | 288.2939 | 1.022746 | 2.301125 | 2.29618 | 2.517921 | 1960.684
0.02284669 | 0.007692189 | 0 | 0.005277542 | 0.005610408 | 0.001201176 | 0 | 0 | 0 | 0 | 0 | 0 | 0 | 0 | 0 | 0 | 0 | 0 | 557 | 7.899184 | 1.115909 | 1.173293e-05 | 0.1126906 | 0.06205858 | 0.03718705 | 0.2896206 | 0.06322397 | 7.243462 | 0.05840689 | 2.367447 | 0.6178173 | 0.05847861 | 359.60625 | 288.257 | 1.021567 | 1.914988 | 1.910546 | 2.120734 | 1854.652
0.02187013 | 0.00856672 | 0.004871326 | 0.01031442 | 0.001678312 | 0.0002281415 | 0 | 0 | 0 | 0 | 0.0007750749 | 0 | 0 | 0 | 0 | 0 | 0 | 0 | 557 | 7.869064 | 1.12602 | 1.167077e-05 | 0.1106287 | 0.06095383 | 0.03727582 | 0.2898535 | 0.06201968 | 7.156979 | 0.05771828 | 2.430793 | 0.6174064 | 0.05781371 | 359.5468 | 288.1527 | 1.020643 | 2.185075 | 2.181009 | 2.382149 | 1920.317
0.01168433 | 0.03379831 | 0.03171112 | 0.01183433 | 0.01701344 | 0.001406387 | 0 | 0.004487927 | 0.01800469 | 0 | 0 | 0 | 0 | 0 | 0 | 0 | 0 | 0 | 557 | 7.71463 | 1.213092 | 1.19325e-05 | 0.09000126 | 0.04981759 | 0.04083385 | 0.2920032 | 0.05013562 | 6.395293 | 0.05131915 | 3.241434 | 0.6239687 | 0.05125351 | 359.5781 | 287.7222 | 1.011018 | 5.193757 | 5.192608 | 5.299723 | 2000.73
0.02467396 | 0.005982902 | 0.03223164 | 0.0005181488 | 0.001744294 | 5.615783e-05 | 0 | 0 | 0 | 0 | 0.001695888 | 0 | 0 | 0 | 0 | 0 | 0 | 0 | 556 | 7.773822 | 1.215956 | 1.145353e-05 | 0.1168719 | 0.0641475 | 0.04385933 | 0.2875282 | 0.06606153 | 7.863568 | 0.06373142 | 3.305229 | 0.6110113 | 0.06421988 | 359.70525 | 288.1804 | 1.023296 | 2.691067 | 2.685877 | 2.913009 | 2044.583
0.02369898 | 0.008469372 | 0.004093008 | 0.005263865 | 0.004943017 | 0.001483317 | 0 | 0 | 0 | 0 | 0 | 0 | 0 | 0 | 0 | 0 | 0 | 0 | 555 | 7.876754 | 1.130454 | 1.169601e-05 | 0.1149951 | 0.06329539 | 0.03944409 | 0.2894011 | 0.06456429 | 7.432608 | 0.05997799 | 2.576261 | 0.6169777 | 0.06008271 | 359.69675 | 288.3078 | 1.022373 | 2.177692 | 2.172908 | 2.390997 | 1901.945
0.02101058 | 0.003395198 | 0.005469344 | 0 | 0.03140577 | 0 | 0 | 0 | 0 | 0 | 0 | 0 | 0 | 0 | 0 | 0 | 0 | 0 | 555 | 7.953497 | 1.12989 | 1.173479e-05 | 0.1075495 | 0.05913834 | 0.03675486 | 0.2882549 | 0.06063754 | 7.010144 | 0.05652091 | 2.359534 | 0.6174941 | 0.0566183 | 359.2831 | 288.2143 | 1.01983 | 2.469416 | 2.465666 | 2.658848 | 1802.199
0.02273179 | 0.007454711 | 0.006805009 | 0.0126024 | 0 | 0 | 0 | 0 | 0 | 0 | 0 | 0 | 0 | 0 | 0 | 0 | 0 | 0 | 554 | 7.849193 | 1.133677 | 1.16174e-05 | 0.1128639 | 0.06216896 | 0.03900644 | 0.2898001 | 0.0632861 | 7.309132 | 0.05898172 | 2.55227 | 0.6167255 | 0.05910561 | 359.59325 | 288.1879 | 1.021458 | 2.161434 | 2.157038 | 2.36616 | 1926.251
0.01963243 | 0.005190568 | 0.005662401 | 0.0125505 | 0.01644403 | 0.0002857655 | 0 | 0 | 0 | 0 | 0.000517783 | 0 | 0 | 0 | 0 | 0 | 0 | 0 | 554 | 7.902399 | 1.123298 | 1.164717e-05 | 0.1056883 | 0.05825075 | 0.03680363 | 0.2897981 | 0.05925585 | 6.820392 | 0.05494725 | 2.308167 | 0.6184045 | 0.05500914 | 359.3291 | 288.1032 | 1.018527 | 2.668491 | 2.665222 | 2.845652 | 1890.689
0.01831677 | 0.006207068 | 0.005091658 | 0.002961797 | 0.03232942 | 0.0005732223 | 0 | 0 | 0 | 0 | 0 | 0 | 0 | 0 | 0 | 0 | 0 | 0 | 554 | 7.957748 | 1.120956 | 1.17558e-05 | 0.1015255 | 0.0559104 | 0.03452687 | 0.288987 | 0.0570872 | 6.595545 | 0.05310094 | 2.187933 | 0.6190417 | 0.05314371 | 359.1577 | 288.099 | 1.017283 | 2.722611 | 2.71977 | 2.888038 | 1815.447
0.01743546 | 0.005617508 | 0.002354659 | 0.01282459 | 0.02816832 | 0.001665643 | 0 | 0 | 0 | 0 | 0 | 0 | 0 | 0 | 0 | 0 | 0 | 0 | 554 | 7.942578 | 1.108984 | 1.169692e-05 | 0.1009192 | 0.05567205 | 0.03564418 | 0.2901677 | 0.0565115 | 6.437398 | 0.05177294 | 2.119318 | 0.6204511 | 0.05176992 | 359.2097 | 288.1013 | 1.01645 | 2.88287 | 2.880298 | 3.040425 | 1848.294
0.02276436 | 0.007963085 | 0.006230636 | 0.01093773 | 0.001024868 | 0.001367826 | 0 | 0 | 0 | 0 | 0 | 0 | 0 | 0 | 0 | 0 | 0 | 0 | 553 | 7.853496 | 1.13287 | 1.163111e-05 | 0.1134621 | 0.06250492 | 0.0395356 | 0.289909 | 0.06360142 | 7.326805 | 0.05911264 | 2.573445 | 0.6170754 | 0.05921726 | 359.6606 | 288.236 | 1.021489 | 2.250741 | 2.246332 | 2.455756 | 1927.19
0.02236745 | 0.0100797 | 0.003904338 | 0.005904959 | 0.005044337 | 0.002171392 | 0 | 0 | 0 | 0 | 0 | 0 | 0 | 0 | 0 | 0 | 0 | 0 | 553 | 7.878769 | 1.126238 | 1.171087e-05 | 0.112355 | 0.06189021 | 0.03832555 | 0.2897879 | 0.06300239 | 7.249293 | 0.05845572 | 2.496695 | 0.6177797 | 0.05852896 | 359.65355 | 288.2582 | 1.021113 | 2.257559 | 2.253304 | 2.459051 | 1901.564
0.01867246 | 0.004480598 | 0.0128546 | 0.05154922 | 0 | 0.00610008 | 0.003758314 | 0 | 0 | 0 | 0.0007747312 | 0 | 0 | 0 | 0 | 0 | 0 | 0 | 553 | 7.745162 | 1.136281 | 1.123081e-05 | 0.1122516 | 0.06220864 | 0.05092317 | 0.2940379 | 0.06241074 | 6.961588 | 0.05599698 | 2.899728 | 0.6211704 | 0.05595715 | 359.89795 | 288.3122 | 1.017619 | 3.809965 | 3.807011 | 3.978567 | 2093.466
0.01565871 | 0.002617919 | 0.002560456 | 0.00648956 | 0.0480659 | 0.003055534 | 0.0009772979 | 0 | 0 | 0 | 0 | 0 | 0 | 0 | 0 | 0 | 0 | 0 | 553 | 7.998615 | 1.10783 | 1.173618e-05 | 0.09688293 | 0.05342565 | 0.03525849 | 0.2896934 | 0.05433744 | 6.14488 | 0.04937371 | 2.023494 | 0.6214636 | 0.04935094 | 359.0618 | 288.1288 | 1.014771 | 3.119318 | 3.117246 | 3.260975 | 1774.431
0.02469536 | 0.007362409 | 0.02880322 | 0.007260377 | 0 | 0 | 0 | 0 | 0 | 0 | 0 | 0 | 0 | 0 | 0 | 0 | 0 | 0 | 551 | 7.764123 | 1.204901 | 1.144173e-05 | 0.1175957 | 0.0646039 | 0.04488148 | 0.2882209 | 0.0662932 | 7.847386 | 0.06355682 | 3.28206 | 0.6120564 | 0.06396054 | 359.72825 | 288.2201 | 1.023316 | 2.754097 | 2.748898 | 2.976229 | 2034.836
0.01827382 | 0.007391066 | 0.007424206 | 0.007914784 | 0.02402661 | 1.715635e-05 | 0 | 0 | 0 | 0 | 0 | 0 | 0 | 0 | 0 | 0 | 0 | 0 | 551 | 7.922006 | 1.125967 | 1.170269e-05 | 0.1017241 | 0.05605198 | 0.03498435 | 0.2894043 | 0.0571097 | 6.623636 | 0.05334108 | 2.251976 | 0.6186734 | 0.05339841 | 359.18483 | 288.0458 | 1.017243 | 2.800062 | 2.797233 | 2.965105 | 1866.421
0.01565666 | 0.002617577 | 0.002560121 | 0.00648871 | 0.04805961 | 0.003055134 | 0.0009771699 | 0 | 0 | 0 | 0 | 0 | 0 | 0 | 0 | 0 | 0.0001785687 | 0.0001207404 | 551 | 7.997838 | 1.10912 | 1.173266e-05 | 0.09742765 | 0.05372087 | 0.03559058 | 0.2896537 | 0.05465052 | 6.15631 | 0.04946821 | 2.036288 | 0.6213965 | 0.04944676 | 359.0618 | 288.1287 | 1.01477 | 3.143152 | 3.141082 | 3.284792 | 1774.381
0.01516125 | 0.02169605 | 0.006287356 | 0 | 0.01899163 | 0.00368074 | 0.001516549 | 0 | 0 | 0 | 0 | 0 | 0 | 0 | 0 | 0 | 0 | 0 | 551 | 7.918582 | 1.115174 | 1.188515e-05 | 0.09511577 | 0.05252636 | 0.03180576 | 0.2906149 | 0.05318288 | 6.174475 | 0.04961331 | 2.144519 | 0.6214546 | 0.04958998 | 359.2774 | 287.9888 | 1.014302 | 2.903912 | 2.901971 | 3.041112 | 1871.758
0.01561521 | 0.005020477 | 0.003928222 | 0.01909633 | 0.03759403 | 0.002012201 | 0 | 0 | 0 | 0 | 0 | 0 | 0 | 0 | 0 | 0 | 0 | 0 | 550 | 7.949777 | 1.108741 | 1.165447e-05 | 0.09731736 | 0.05372787 | 0.03670588 | 0.2905398 | 0.05442854 | 6.166783 | 0.04954707 | 2.105162 | 0.6215853 | 0.04952087 | 359.106 | 288.0844 | 1.01473 | 3.362516 | 3.360456 | 3.503784 | 1867.168
0.02466576 | 0.007647725 | 0.03107018 | 0.00797684 | 0 | 0 | 0 | 0 | 0 | 0 | 0 | 0 | 0 | 0 | 0 | 0 | 0 | 0 | 549 | 7.753455 | 1.211411 | 1.14189e-05 | 0.1177067 | 0.06466061 | 0.04554676 | 0.2881817 | 0.0663652 | 7.872222 | 0.06377191 | 3.35083 | 0.6117644 | 0.06419712 | 359.7353 | 288.2167 | 1.023288 | 2.858039 | 2.852852 | 3.079908 | 2048.912
0.01829174 | 0.007298336 | 0.007431486 | 0.007922546 | 0.02414375 | 0.001373854 | 0 | 0 | 0 | 0 | 0 | 0 | 0 | 0 | 0 | 0 | 0 | 0 | 549 | 7.919503 | 1.126513 | 1.169226e-05 | 0.1025599 | 0.05652563 | 0.0359073 | 0.2896137 | 0.05753628 | 6.648841 | 0.0535364 | 2.290365 | 0.6189475 | 0.0535812 | 359.25715 | 288.0892 | 1.01726 | 2.885302 | 2.882468 | 3.050505 | 1870.92
0.02499352 | 0.005762336 | 0.00835661 | 0.00829278 | 0.001859878 | 0.002389176 | 0 | 0 | 0.0005057281 | 0 | 0.001631959 | 0 | 0 | 0 | 0 | 0 | 0 | 0 | 548 | 7.84556 | 1.147232 | 1.160511e-05 | 0.1189119 | 0.0654304 | 0.04328912 | 0.2894205 | 0.06676405 | 7.691104 | 0.06212165 | 2.835902 | 0.6160366 | 0.06226446 | 359.8862 | 288.3831 | 1.023598 | 2.447717 | 2.442389 | 2.672487 | 1968.673
0.02502646 | 0.006466303 | 0.003891919 | 0 | 0.006052573 | 0 | 0 | 0 | 0 | 0 | 0 | 0 | 0 | 0 | 0 | 0 | 0 | 0 | 548 | 7.889965 | 1.133973 | 1.172027e-05 | 0.1165781 | 0.06408093 | 0.03871061 | 0.288555 | 0.065641 | 7.58136 | 0.0612369 | 2.578441 | 0.6157639 | 0.06140122 | 359.66375 | 288.3166 | 1.023629 | 1.812276 | 1.806934 | 2.037338 | 1855.311
0.02322412 | 0.007168158 | 0.005258113 | 0.00988793 | 0.001397817 | 0.0002850187 | 0.002147368 | 0 | 0 | 0.0003272661 | 0.001291075 | 0 | 0 | 0 | 0 | 0 | 0 | 0 | 548 | 7.858129 | 1.130868 | 1.164183e-05 | 0.1147323 | 0.06319799 | 0.04041731 | 0.2899123 | 0.06431485 | 7.378698 | 0.05953475 | 2.588365 | 0.6170879 | 0.05963632 | 359.6986 | 288.2479 | 1.021924 | 2.341424 | 2.336833 | 2.550519 | 1947.157
0.0225049 | 0.01033243 | 0.02848826 | 0.01247662 | 0.0004605397 | 0.001126864 | 0 | 0 | 0 | 0 | 0.000340297 | 0 | 0 | 0 | 0 | 0 | 0 | 0 | 548 | 7.76043 | 1.197424 | 1.144279e-05 | 0.1138988 | 0.06267327 | 0.04437903 | 0.2891235 | 0.06400637 | 7.580876 | 0.06131163 | 3.202306 | 0.6137274 | 0.06160817 | 359.68875 | 288.1632 | 1.021243 | 3.121157 | 3.116848 | 3.323869 | 2058.079
0.01770407 | 0.004763824 | 0.01824876 | 0.05798853 | 0.0003715852 | 0.004943813 | 0.005137564 | 0 | 0 | 0 | 0.001716048 | 0 | 0 | 0 | 0 | 0 | 0 | 0 | 548 | 7.716039 | 1.147971 | 1.115253e-05 | 0.1107688 | 0.06142053 | 0.05252345 | 0.2943354 | 0.06156805 | 6.892888 | 0.05544483 | 3.018242 | 0.621028 | 0.05541098 | 359.8497 | 288.2479 | 1.016704 | 4.213406 | 4.210753 | 4.373361 | 2130.488
0.01741086 | 0.004407531 | 0.004310786 | 0.01587583 | 0.03187906 | 0.0008603243 | 0.0001620449 | 0 | 0 | 0 | 0.001125825 | 0 | 0 | 0 | 0 | 0 | 0 | 0 | 548 | 7.941883 | 1.114341 | 1.166233e-05 | 0.1010133 | 0.0557121 | 0.03699008 | 0.2900222 | 0.05659067 | 6.458318 | 0.05194863 | 2.190451 | 0.6202587 | 0.05195111 | 359.1865 | 288.1044 | 1.016427 | 3.173909 | 3.171344 | 3.331244 | 1878.819
0.01649968 | 0.003907901 | 0.00588019 | 0.01746889 | 0.03470281 | 0.001319578 | 0 | 0 | 0 | 0 | 0.00103955 | 0 | 0 | 0 | 0 | 0 | 0 | 0 | 548 | 7.94152 | 1.116644 | 1.163768e-05 | 0.09912814 | 0.05469033 | 0.03704045 | 0.2901539 | 0.05550973 | 6.334902 | 0.05094037 | 2.183661 | 0.6205322 | 0.05093785 | 359.13935 | 288.0787 | 1.015566 | 3.328127 | 3.325826 | 3.477314 | 1880.88
0.01769988 | 0.004762697 | 0.01824445 | 0.05797481 | 0.0003714973 | 0.004942643 | 0.005136349 | 0 | 0 | 0 | 0 | 0 | 0 | 0 | 0 | 0 | 0 | 0 | 547 | 7.710959 | 1.148034 | 1.114462e-05 | 0.110739 | 0.06140695 | 0.05235274 | 0.2943673 | 0.06155002 | 6.891244 | 0.05543306 | 3.011709 | 0.6209829 | 0.05540046 | 359.8197 | 288.2475 | 1.0167 | 4.109201 | 4.106549 | 4.269118 | 2102.347
0.01832646 | 0.003505844 | 0.004310606 | 0.01344097 | 0.03778449 | 0.001376461 | 0.0004321018 | 0 | 0 | 0 | 0.001385573 | 0 | 0 | 0 | 0 | 0 | 0.0001776658 | 0.0002574212 | 543 | 7.953693 | 1.120027 | 1.16669e-05 | 0.1044961 | 0.05758158 | 0.03937687 | 0.2895835 | 0.05862871 | 6.636869 | 0.05340386 | 2.310475 | 0.6200069 | 0.05340911 | 359.25445 | 288.2054 | 1.017292 | 3.335078 | 3.332233 | 3.500591 | 1878.749
0.009165784 | 0.007013642 | 0.004899781 | 0.1270367 | 0.006095971 | 0.005736854 | 0.003241666 | 0 | 0 | 0 | 0 | 0 | 0 | 0 | 0 | 0 | 0 | 0 | 543 | 7.673644 | 1.07638 | 1.08633e-05 | 0.09333269 | 0.0522667 | 0.05414614 | 0.3003229 | 0.0524565 | 5.205065 | 0.04154129 | 2.422612 | 0.6308866 | 0.04170899 | 359.5975 | 288.145 | 1.008641 | 4.941566 | 4.940861 | 5.024821 | 2120.056
0.02050495 | 0.01952578 | 0.00779477 | 0.003052479 | 0.0009324728 | 0.001083762 | 0 | 0 | 0.0006085272 | 0 | 0 | 5.301789e-06 | 1.029039e-05 | 2.024975e-05 | 0 | 0 | 0 | 0 | 539 | 7.857667 | 1.133152 | 1.180477e-05 | 0.107315 | 0.05914861 | 0.03551604 | 0.2899064 | 0.06014842 | 7.043145 | 0.05676394 | 2.504177 | 0.6182045 | 0.05682609 | 359.56311 | 288.1074 | 1.019352 | 2.352743 | 2.349166 | 2.537856 | 1934.708
0.02615987 | 0.0007888666 | 0.01716701 | 0.01323183 | 0.0005537947 | 0.0001129203 | 0.00116979 | 0 | 0 | 0 | 0.001193512 | 0 | 0 | 0 | 0 | 0 | 0.0002273716 | 0.0001013662 | 538 | 7.799508 | 1.175259 | 1.143347e-05 | 0.1218607 | 0.06697982 | 0.04683633 | 0.2888409 | 0.06854976 | 7.921329 | 0.06410543 | 3.111721 | 0.6134562 | 0.06439894 | 359.8436 | 288.3575 | 1.024702 | 2.583607 | 2.577763 | 2.81869 | 2021.108
0.0246921 | 0.008637419 | 0.02918341 | 0.007674242 | 0.0006431071 | 5.619913e-05 | 0 | 0 | 0 | 0 | 0.0002545702 | 0 | 0 | 0 | 0 | 0 | 0 | 0 | 538 | 7.76245 | 1.206037 | 1.144985e-05 | 0.1177157 | 0.0646712 | 0.045352 | 0.2882435 | 0.06635528 | 7.859809 | 0.06365296 | 3.319598 | 0.6121944 | 0.06404487 | 359.7492 | 288.2347 | 1.023313 | 2.900744 | 2.895546 | 3.122847 | 2057.439
0.02368748 | 0.00697139 | 0.005649506 | 0.01146965 | 0.01044055 | 0.002451987 | 0.001503664 | 0 | 0 | 0 | 0 | 0 | 0 | 0 | 0 | 0 | 0.0001766447 | 0.0001706278 | 538 | 7.863336 | 1.136452 | 1.16169e-05 | 0.1174389 | 0.06466739 | 0.04408185 | 0.2898458 | 0.06584989 | 7.500493 | 0.06050943 | 2.756985 | 0.617546 | 0.06058267 | 359.784 | 288.4074 | 1.022362 | 2.822293 | 2.817514 | 3.035496 | 1954.696
0.02235376 | 0.005685062 | 0.005072532 | 0.008746633 | 0.01512374 | 0.001370566 | 0 | 0 | 0 | 0 | 0.001120956 | 0 | 0 | 0 | 0 | 0 | 0 | 0 | 538 | 7.897986 | 1.130056 | 1.166407e-05 | 0.1123902 | 0.06187397 | 0.04004094 | 0.2893839 | 0.0631032 | 7.249369 | 0.05846206 | 2.536005 | 0.6176239 | 0.05854275 | 359.58245 | 288.2874 | 1.021101 | 2.663281 | 2.659031 | 2.864651 | 1913.336
0.01648248 | 0.005305201 | 0.006265663 | 0.01967168 | 0.03504141 | 0.0003438789 | 0 | 0 | 0 | 0 | 0.001125005 | 0 | 2.297698e-05 | 0 | 0 | 0 | 0 | 0 | 538 | 7.937037 | 1.117148 | 1.164055e-05 | 0.09887318 | 0.05455042 | 0.03730644 | 0.2901501 | 0.05536749 | 6.334446 | 0.05093517 | 2.207855 | 0.6205798 | 0.05093121 | 359.11403 | 288.068 | 1.01555 | 3.435481 | 3.433184 | 3.584513 | 1900.711
0.02507249 | 0.005979873 | 0 | 0.01084627 | 0.003358359 | 0.001084233 | 0 | 0 | 0 | 0 | 0 | 0 | 0 | 0 | 0 | 0 | 0 | 0 | 537 | 7.876586 | 1.121286 | 1.16643e-05 | 0.1183226 | 0.06513269 | 0.04138755 | 0.2896707 | 0.06638153 | 7.576471 | 0.06114107 | 2.585087 | 0.6172164 | 0.06122688 | 359.7855 | 288.3973 | 1.023673 | 2.027748 | 2.022386 | 2.253217 | 1906.699
0.02636633 | 0.008304672 | 0.03631184 | 0 | 0 | 0 | 0 | 0 | 0 | 0 | 0 | 0 | 0 | 0 | 0 | 0 | 0 | 0 | 535 | 7.740983 | 1.232791 | 1.142423e-05 | 0.1206478 | 0.06616591 | 0.04669644 | 0.2871921 | 0.06827704 | 8.139727 | 0.06604355 | 3.572084 | 0.6098534 | 0.06660936 | 359.82775 | 288.2735 | 1.024898 | 2.697597 | 2.691659 | 2.934504 | 2061.921
0.022366 | 0.005189213 | 0.003318472 | 0.01349617 | 0.01401114 | 0.001657007 | 0 | 0 | 0 | 0 | 0 | 0 | 0 | 0 | 0 | 0 | 0 | 0 | 534 | 7.889789 | 1.12433 | 1.163342e-05 | 0.1130364 | 0.0622682 | 0.04093746 | 0.2898584 | 0.06337181 | 7.239459 | 0.05836123 | 2.522995 | 0.6181746 | 0.05841669 | 359.6031 | 288.3153 | 1.021112 | 2.643613 | 2.639358 | 2.845092 | 1917.119
0.01745159 | 0.005723111 | 0.002356837 | 0.01294254 | 0.04652072 | 0.001667184 | 0 | 0 | 0 | 0 | 0 | 0 | 0 | 0 | 0 | 0 | 0 | 0 | 534 | 7.978865 | 1.11104 | 1.172641e-05 | 0.1013653 | 0.05587323 | 0.03831374 | 0.2896245 | 0.05686403 | 6.459237 | 0.05192536 | 2.220813 | 0.6212049 | 0.05190033 | 359.17225 | 288.232 | 1.016466 | 3.383181 | 3.380604 | 3.54088 | 1858.258
0.02769889 | 0.005857206 | 0.004660589 | 0.009859816 | 0.001486765 | 0.001875775 | 0 | 0 | 0 | 0 | 0 | 0 | 0 | 0 | 0 | 0 | 0 | 0 | 533 | 7.844207 | 1.142764 | 1.160614e-05 | 0.1244548 | 0.06842398 | 0.04603468 | 0.2892005 | 0.06993233 | 8.009183 | 0.06473555 | 2.955191 | 0.6156244 | 0.06488459 | 360.02455 | 288.5567 | 1.026159 | 2.257906 | 2.251345 | 2.506573 | 1962.407
0.02465283 | 0.008525685 | 0.03335419 | 0.00103541 | 0.001467621 | 0.0001122195 | 0 | 0 | 0 | 0 | 0 | 0 | 0 | 0 | 0 | 0 | 0 | 0 | 533 | 7.760086 | 1.219213 | 1.14561e-05 | 0.1170041 | 0.06422764 | 0.04431246 | 0.2876202 | 0.06611173 | 7.885587 | 0.06390929 | 3.366484 | 0.6110736 | 0.06439064 | 359.70665 | 288.1933 | 1.023276 | 2.741659 | 2.736477 | 2.963414 | 2039.782
0.02099559 | 0.002993626 | 0.005465443 | 0.01043792 | 0.03138337 | 0 | 0 | 0 | 0 | 0 | 0 | 0 | 0 | 0 | 0 | 0 | 0 | 0 | 533 | 7.933053 | 1.128476 | 1.165887e-05 | 0.1088478 | 0.05990359 | 0.03978224 | 0.2889363 | 0.06120838 | 7.03155 | 0.05667062 | 2.451223 | 0.6181786 | 0.05673442 | 359.3387 | 288.263 | 1.019816 | 2.925965 | 2.922221 | 3.115264 | 1881.09
0.01967284 | 0.004301035 | 0.00469577 | 0.0004227338 | 0.04681214 | 0 | 0 | 0 | 0.00065172 | 0 | 0 | 0 | 0 | 0 | 0 | 0 | 0.0002483773 | 0.000239917 | 533 | 7.98652 | 1.128847 | 1.17805e-05 | 0.1055524 | 0.05803318 | 0.03788262 | 0.2880557 | 0.05956578 | 6.835913 | 0.05505846 | 2.356683 | 0.6188344 | 0.05510122 | 359.18017 | 288.2465 | 1.018565 | 2.954481 | 2.951198 | 3.132002 | 1797.054
0.0006969303 | 0.004266319 | 0.004371372 | 0.1324407 | 0.05381513 | 0.01174853 | 0 | 0 | 0 | 0 | 0 | 0 | 0 | 0 | 0 | 0 | 0 | 0 | 533 | 7.794712 | 1.057593 | 1.088877e-05 | 0.06864472 | 0.0385347 | 0.05160557 | 0.3009862 | 0.03951485 | 2.837587 | 0.02253502 | 1.896634 | 0.6363792 | 0.02386147 | 359.1428 | 288.1006 | 1.000657 | 5.932345 | 5.932341 | 5.938708 | 1875.406
0.02677725 | 0.005953482 | 0.004852336 | 0.006814526 | 0.001857521 | 0 | 0 | 0 | 0 | 0 | 0 | 0 | 0 | 0 | 0 | 0 | 0 | 0 | 530 | 7.857614 | 1.140484 | 1.16444e-05 | 0.121221 | 0.06663007 | 0.04272957 | 0.2888187 | 0.06819444 | 7.850809 | 0.06345461 | 2.799411 | 0.6153015 | 0.06363162 | 359.839 | 288.4271 | 1.025287 | 2.029933 | 2.023807 | 2.270469 | 1926.913
0.02315575 | 0.003474262 | 0.006019318 | 0.03314241 | 0 | 0 | 0 | 0 | 0 | 0 | 0 | 0 | 0 | 0 | 0 | 0 | 0 | 0 | 530 | 7.813541 | 1.129905 | 1.14415e-05 | 0.1161446 | 0.06406985 | 0.04491769 | 0.291032 | 0.0649143 | 7.394618 | 0.05963966 | 2.709215 | 0.6177475 | 0.05970808 | 359.70585 | 288.2962 | 1.021859 | 2.611873 | 2.607308 | 2.82036 | 2008.02
0.02102118 | 0.00349682 | 0.005862969 | 0 | 0.04516857 | 0 | 0 | 0 | 0 | 0 | 0 | 0 | 0 | 0 | 0 | 0 | 0 | 0 | 530 | 7.979304 | 1.132595 | 1.175415e-05 | 0.1078068 | 0.05924234 | 0.03877745 | 0.2878228 | 0.06089025 | 7.032205 | 0.05668252 | 2.448734 | 0.6179935 | 0.05675482 | 359.25465 | 288.3108 | 1.01984 | 2.85704 | 2.853287 | 3.046567 | 1813.304
0.02721989 | 0.008728182 | 0.004462313 | 0.008383658 | 0 | 0 | 0 | 0 | 0 | 0 | 0 | 0 | 0 | 0 | 0 | 0 | 0 | 0 | 528 | 7.847776 | 1.140195 | 1.165957e-05 | 0.1223676 | 0.06726911 | 0.04371956 | 0.2889859 | 0.06880301 | 7.920974 | 0.06401846 | 2.870764 | 0.6155338 | 0.06417772 | 359.9116 | 288.468 | 1.025706 | 2.08942 | 2.083086 | 2.333862 | 1952.896
0.01922652 | 0.004003293 | 0.006264673 | 0.01649622 | 0.0406566 | 0.00252138 | 0 | 0 | 0 | 0 | 0.0004326258 | 0 | 0 | 0 | 0 | 0 | 0 | 0 | 528 | 7.938608 | 1.126824 | 1.162724e-05 | 0.1068873 | 0.05889762 | 0.04227957 | 0.2896987 | 0.05994829 | 6.827741 | 0.05495084 | 2.500143 | 0.620033 | 0.05494891 | 359.3747 | 288.3269 | 1.018143 | 3.589116 | 3.585982 | 3.762659 | 1920.863
0.01346113 | 0.00470877 | 0.04221629 | 0.1088324 | 0.001101873 | 0.005616872 | 0.0001269548 | 0 | 0 | 0 | 0.0005936758 | 0 | 0 | 0 | 0 | 0 | 0 | 0 | 528 | 7.547287 | 1.201006 | 1.060882e-05 | 0.105345 | 0.05863635 | 0.06192276 | 0.2967003 | 0.0585558 | 6.648776 | 0.05345448 | 3.631257 | 0.6213796 | 0.05341948 | 359.78586 | 288.1356 | 1.012696 | 5.491096 | 5.489569 | 5.613041 | 2241.92
0.02686931 | 0.00886136 | 0 | 0.006732755 | 0.004939355 | 0.001254184 | 0 | 0 | 0 | 0 | 0 | 0 | 0 | 0 | 0 | 0 | 0 | 0 | 527 | 7.877566 | 1.127209 | 1.171411e-05 | 0.1219508 | 0.06706052 | 0.04334319 | 0.2891743 | 0.06852719 | 7.83902 | 0.06330043 | 2.76187 | 0.6167506 | 0.063397 | 359.92755 | 288.525 | 1.025374 | 2.118473 | 2.112304 | 2.359821 | 1925.724
0.02767786 | 0.008295942 | 0.03627367 | 0 | 0 | 0 | 0 | 0 | 0 | 0 | 0 | 0 | 0 | 0 | 0 | 0 | 0 | 0 | 525 | 7.735898 | 1.236443 | 1.141833e-05 | 0.1234297 | 0.0676555 | 0.04851185 | 0.2869982 | 0.06989748 | 8.309344 | 0.06745395 | 3.68721 | 0.609441 | 0.06804134 | 359.92675 | 288.3572 | 1.026139 | 2.734794 | 2.728243 | 2.983276 | 2077.704
0.02764776 | 0.007994438 | 0.03833198 | 0.0007210653 | 0 | 0 | 0 | 0 | 0 | 0 | 0 | 0 | 0 | 0 | 0 | 0 | 0 | 0 | 524 | 7.726644 | 1.242335 | 1.139157e-05 | 0.1235126 | 0.06769637 | 0.04907089 | 0.286956 | 0.06995597 | 8.327067 | 0.06761316 | 3.741211 | 0.6091247 | 0.0682278 | 359.9281 | 288.3509 | 1.026111 | 2.825939 | 2.819401 | 3.074155 | 2087.933
0.02682502 | 0.008308327 | 0.03632782 | 0.003098264 | 0 | 0.001399146 | 0 | 0 | 0 | 0 | 0 | 0 | 0 | 0 | 0 | 0 | 0 | 0 | 524 | 7.730086 | 1.234228 | 1.139079e-05 | 0.1227154 | 0.06732139 | 0.0491772 | 0.2875536 | 0.06934501 | 8.228748 | 0.06675888 | 3.682326 | 0.6102192 | 0.06728442 | 359.95625 | 288.3616 | 1.025332 | 2.971521 | 2.965372 | 3.212478 | 2084.288
0.0272481 | 0.008439368 | 0.004855367 | 0.008392347 | 0 | 0.001705456 | 0 | 0 | 0 | 0 | 0 | 0 | 0 | 0 | 0 | 0 | 0 | 0 | 523 | 7.842951 | 1.142014 | 1.164097e-05 | 0.1232807 | 0.06778906 | 0.04493143 | 0.289233 | 0.06926375 | 7.95315 | 0.06427091 | 2.927497 | 0.6157913 | 0.06441351 | 360.00175 | 288.5198 | 1.025732 | 2.200512 | 2.194165 | 2.445203 | 1959.762
0.02733528 | 0.004980217 | 0.0004676065 | 0.002420519 | 0.01622226 | 0.001311699 | 0 | 0 | 0 | 0 | 0 | 0 | 0 | 0 | 0 | 0 | 0 | 0 | 519 | 7.908788 | 1.131747 | 1.17166e-05 | 0.1225754 | 0.0673253 | 0.04415357 | 0.2883913 | 0.06905655 | 7.895634 | 0.06377997 | 2.789482 | 0.6163159 | 0.06389659 | 359.8778 | 288.5892 | 1.025815 | 2.243698 | 2.23731 | 2.489158 | 1874.339
0.02880395 | 0.008727039 | 0.005431669 | 0 | 0 | 0.001419556 | 0 | 0 | 0 | 0 | 0 | 0 | 0 | 0 | 0 | 0 | 0 | 0 | 518 | 7.851491 | 1.149173 | 1.169111e-05 | 0.1254829 | 0.06890293 | 0.04460463 | 0.2883866 | 0.07069653 | 8.14735 | 0.06590806 | 2.998665 | 0.614591 | 0.06611131 | 360.0566 | 288.5681 | 1.027206 | 1.867211 | 1.860107 | 2.125614 | 1927.557
0.02547808 | 0.008892814 | 0.0372755 | 0 | 0 | 0 | 0 | 0 | 0 | 0 | 0 | 0 | 0 | 0 | 0 | 0 | 0 | 0 | 517 | 7.740093 | 1.233085 | 1.142536e-05 | 0.1187662 | 0.06515466 | 0.04571175 | 0.2872953 | 0.06718972 | 8.035323 | 0.06517937 | 3.52657 | 0.6100331 | 0.06573851 | 359.76745 | 288.2175 | 1.024057 | 2.719932 | 2.714393 | 2.948988 | 2057.918
0.02772331 | 0.009340047 | 0 | 0.009238604 | 0 | 0 | 0 | 0 | 0 | 0 | 0 | 0 | 0 | 0 | 0 | 0 | 0 | 0 | 516 | 7.86129 | 1.128365 | 1.169842e-05 | 0.1233881 | 0.0678414 | 0.04376264 | 0.2891699 | 0.06933785 | 7.942092 | 0.06416252 | 2.807 | 0.6162369 | 0.06428095 | 359.9551 | 288.5214 | 1.026182 | 1.925158 | 1.918584 | 2.17404 | 1939.912
0.01454178 | 0.001412996 | 0.0001974258 | 0 | 0.08615721 | 0 | 0 | 0 | 0 | 0 | 0 | 0 | 0 | 0 | 0 | 0 | 0 | 0 | 515 | 8.111945 | 1.101795 | 1.188168e-05 | 0.09107677 | 0.05010649 | 0.03370016 | 0.2877453 | 0.05154104 | 5.848605 | 0.04695133 | 1.872157 | 0.6224104 | 0.04691666 | 358.6704 | 288.1872 | 1.013716 | 3.164403 | 3.162618 | 3.296048 | 1622.901
0.02724999 | 0.008439953 | 0.004855704 | 0.00524558 | 0.005111728 | 0.001137049 | 0 | 0 | 0 | 0 | 0 | 0 | 0 | 0 | 0 | 0 | 0 | 0 | 514 | 7.860595 | 1.142799 | 1.167483e-05 | 0.1227121 | 0.06743674 | 0.04440143 | 0.288781 | 0.06904296 | 7.943028 | 0.06419349 | 2.911213 | 0.6156611 | 0.06434412 | 359.94175 | 288.5223 | 1.025734 | 2.304983 | 2.298635 | 2.549691 | 1950.21
0.02604449 | 0.0151187 | 0.02726925 | 0 | 0 | 0 | 0 | 0 | 0 | 0 | 0 | 0 | 0 | 0 | 0 | 0 | 0 | 0 | 513 | 7.771626 | 1.205192 | 1.157639e-05 | 0.1197778 | 0.06574754 | 0.04505828 | 0.2877676 | 0.06763485 | 8.029322 | 0.06504285 | 3.39677 | 0.6121503 | 0.06542557 | 359.8603 | 288.321 | 1.024593 | 2.682623 | 2.676832 | 2.916687 | 2051.382
0.01918122 | 0.00599079 | 0.0080077 | 0.01318698 | 0.04112155 | 0.0002858453 | 0 | 0 | 0.0004066019 | 0 | 0.001208498 | 0 | 0 | 0 | 0 | 0 | 0 | 0 | 513 | 7.942143 | 1.132316 | 1.167856e-05 | 0.1053053 | 0.05798424 | 0.04063897 | 0.2891022 | 0.05918291 | 6.820474 | 0.05491377 | 2.498806 | 0.6193968 | 0.05493474 | 359.2777 | 288.2481 | 1.0181 | 3.594841 | 3.591722 | 3.76798 | 1922.789
0.01874016 | 0.00739481 | 0.007818912 | 0.007918793 | 0.04265246 | 0.0001716504 | 0 | 0 | 0 | 0 | 0 | 0 | 0 | 0 | 0 | 0 | 0 | 0 | 510 | 7.955493 | 1.130571 | 1.17256e-05 | 0.1033912 | 0.0569132 | 0.03845674 | 0.288783 | 0.0581794 | 6.729207 | 0.05417827 | 2.41125 | 0.6192484 | 0.05420814 | 359.1864 | 288.2096 | 1.017683 | 3.359986 | 3.35701 | 3.529191 | 1885.148
0.02634306 | 0.006156528 | 0.0075753 | 0.01416382 | 0.01561483 | 0.00227422 | 0.001070892 | 0 | 0 | 0 | 8.58478e-05 | 0 | 0 | 0 | 0 | 0 | 0 | 0 | 508 | 7.853568 | 1.148436 | 1.157554e-05 | 0.122924 | 0.06760533 | 0.04893848 | 0.2893385 | 0.06904043 | 7.895932 | 0.06376722 | 3.068712 | 0.6166933 | 0.06386385 | 359.9638 | 288.6063 | 1.024876 | 3.175083 | 3.169156 | 3.411785 | 2011.426
0.02545615 | 0.006658638 | 0.006026475 | 0.007980437 | 0.01423266 | 0.001365684 | 0.001500514 | 0 | 0.0002023565 | 0 | 0.0005155216 | 0 | 0 | 0 | 0 | 0 | 0.0002115296 | 0.0003745948 | 508 | 7.871833 | 1.144659 | 1.164167e-05 | 0.1210373 | 0.06654896 | 0.04591037 | 0.2890174 | 0.06804673 | 7.749395 | 0.06257551 | 2.90099 | 0.6165898 | 0.06268503 | 359.84085 | 288.4927 | 1.024036 | 2.895309 | 2.88978 | 3.124172 | 1962.813
0.02511119 | 0.008284926 | 0 | 0.01065208 | 0.01074465 | 0.002743343 | 0 | 0 | 0 | 0 | 0 | 0 | 0 | 0 | 0 | 0 | 0 | 0 | 508 | 7.885969 | 1.122799 | 1.168849e-05 | 0.1193795 | 0.06571498 | 0.04379062 | 0.2897431 | 0.06696196 | 7.623346 | 0.06149022 | 2.70515 | 0.6180662 | 0.06153391 | 359.88025 | 288.5158 | 1.02371 | 2.505615 | 2.500236 | 2.731426 | 1937.28
0.02109405 | 0.005012775 | 0.004706635 | 0.01610105 | 0.03716099 | 0.0004018227 | 0 | 0 | 0 | 0.001767638 | 0.001733497 | 0 | 0 | 0 | 0 | 0 | 0.0002133874 | 0.000120236 | 508 | 7.933885 | 1.128572 | 1.164404e-05 | 0.1115885 | 0.06144374 | 0.04433901 | 0.2894632 | 0.06263631 | 7.097574 | 0.05716328 | 2.613778 | 0.6194058 | 0.05717388 | 359.5354 | 288.3649 | 1.019909 | 3.61303 | 3.60925 | 3.803205 | 1952.242
0.02902287 | 0.008427237 | 0.00562413 | 0.002514085 | 0.001763209 | 0.001532704 | 0 | 0 | 0 | 0 | 0 | 0 | 0 | 0 | 0 | 0 | 0 | 0 | 503 | 7.848418 | 1.150275 | 1.167003e-05 | 0.1263022 | 0.06935559 | 0.04600529 | 0.2884702 | 0.07113869 | 8.186826 | 0.06622529 | 3.057662 | 0.61473 | 0.06641744 | 360.08705 | 288.6081 | 1.027413 | 2.128105 | 2.120891 | 2.388435 | 1954.659
0.02141912 | 0.03317828 | 0.00506727 | 0 | 0 | 0 | 0 | 0 | 0 | 0 | 0 | 0 | 0 | 0 | 0 | 0 | 0 | 0 | 503 | 7.860876 | 1.126421 | 1.198118e-05 | 0.1085653 | 0.05982005 | 0.03551602 | 0.2897694 | 0.06087678 | 7.166264 | 0.0577328 | 2.606013 | 0.619089 | 0.05775286 | 359.66735 | 288.2005 | 1.020216 | 2.327674 | 2.323775 | 2.520739 | 1981.387
0.02888193 | 0.008750666 | 0 | 0 | 0 | 0.001423399 | 0 | 0 | 0 | 0 | 0 | 0 | 0 | 0 | 0 | 0 | 0 | 0 | 502 | 7.872875 | 1.133375 | 1.174092e-05 | 0.1254612 | 0.0689127 | 0.0435381 | 0.2886076 | 0.07063223 | 8.096192 | 0.06545294 | 2.853472 | 0.6154744 | 0.06560573 | 360.0566 | 288.5897 | 1.027279 | 1.591835 | 1.584692 | 1.850925 | 1884.107
0.02805371 | 0.006331177 | 0.01296494 | 0.006271309 | 0.01657454 | 0.00181252 | 0 | 0 | 0 | 0 | 0 | 0 | 0 | 0 | 0 | 0 | 0 | 0 | 493 | 7.846576 | 1.170385 | 1.158211e-05 | 0.125245 | 0.06874621 | 0.04943911 | 0.2881029 | 0.07063116 | 8.160356 | 0.06601711 | 3.274328 | 0.6145283 | 0.06622352 | 360.0062 | 288.6429 | 1.026495 | 3.069696 | 3.062962 | 3.32149 | 2013.658
0.02458957 | 0.00338487 | 0.005063229 | 0.01346404 | 0.03652861 | 0.0003990152 | 0 | 0 | 0 | 0 | 0 | 0 | 0 | 0 | 0 | 0 | 0 | 0 | 493 | 7.923335 | 1.137912 | 1.163411e-05 | 0.1178489 | 0.06477052 | 0.04665779 | 0.2885371 | 0.06636037 | 7.589492 | 0.0612303 | 2.839982 | 0.6176546 | 0.06129432 | 359.6344 | 288.5598 | 1.023216 | 3.317496 | 3.312342 | 3.538691 | 1952.473
0.02425834 | 0.01856244 | 0.03265978 | 0 | 0.01498459 | 0.001349624 | 0 | 0 | 0 | 0 | 0 | 0 | 0 | 0 | 0 | 0 | 0 | 0 | 488 | 7.781035 | 1.218075 | 1.158381e-05 | 0.116993 | 0.06422324 | 0.04697776 | 0.287638 | 0.06610087 | 7.900349 | 0.06394999 | 3.549632 | 0.6130557 | 0.06427372 | 359.80335 | 288.3582 | 1.022902 | 3.619277 | 3.614262 | 3.837538 | 2092.262
0.03105547 | 0.0138744 | 0.01347361 | 0.0005198373 | 0.0002763123 | 0 | 0.002016276 | 0 | 0.0001001778 | 0 | 0.0002552121 | 0 | 0 | 0 | 0.0002701651 | 0 | 0.000523595 | 0.0001517281 | 486 | 7.799053 | 1.182591 | 1.164861e-05 | 0.1327651 | 0.07278522 | 0.0516909 | 0.2877643 | 0.0749605 | 8.603063 | 0.06971781 | 3.555224 | 0.6128465 | 0.07000708 | 360.27025 | 288.6982 | 1.029584 | 2.6189 | 2.610476 | 2.899466 | 2061.219
0.02904879 | 0.006946276 | 0.004464501 | 0.008387769 | 0.01699766 | 0.001420438 | 0 | 0 | 0 | 0 | 0 | 0 | 0 | 0 | 0 | 0 | 0 | 0 | 483 | 7.873379 | 1.147803 | 1.165054e-05 | 0.1270848 | 0.06977255 | 0.04953146 | 0.2883941 | 0.07159813 | 8.199068 | 0.0662818 | 3.147849 | 0.6157717 | 0.06641174 | 360.0674 | 288.7369 | 1.027438 | 2.869366 | 2.862139 | 3.129925 | 1989.786
0.03018177 | 0.0136896 | 0.01444868 | 0.0003121761 | 0.002949917 | 0 | 0.002018046 | 0 | 4.010628e-05 | 0 | 0.003405814 | 0 | 0 | 0 | 0.0003862887 | 0 | 0.0002620272 | 0.0001518612 | 473 | 7.814778 | 1.18244 | 1.166347e-05 | 0.1315698 | 0.07213328 | 0.05131611 | 0.2877126 | 0.0742986 | 8.516754 | 0.06899702 | 3.525547 | 0.6131313 | 0.06927254 | 360.25577 | 288.6562 | 1.028861 | 2.906986 | 2.898971 | 3.180902 | 2087.287
0.02936202 | 0.01125857 | 0.007727331 | 0.01199993 | 0 | 0 | 0.001597612 | 0 | 0 | 0 | 0 | 0 | 0 | 0 | 0.0001936799 | 0 | 0.000420406 | 0.0002538038 | 473 | 7.809241 | 1.158934 | 1.160389e-05 | 0.1300098 | 0.07141105 | 0.05077697 | 0.2889176 | 0.07312726 | 8.325008 | 0.06735313 | 3.299645 | 0.6148069 | 0.06753208 | 360.1603 | 288.6433 | 1.02791 | 2.684479 | 2.676994 | 2.949497 | 2041.054
0.02722862 | 0.003869411 | 0.00504597 | 0.02327211 | 0.03055344 | 0 | 0 | 0 | 0 | 0 | 0 | 0 | 0 | 0 | 0 | 0 | 0 | 0 | 473 | 7.881595 | 1.143367 | 1.155222e-05 | 0.1244366 | 0.06838665 | 0.05212422 | 0.2889177 | 0.06998403 | 7.974934 | 0.06439061 | 3.132379 | 0.6172249 | 0.0644566 | 359.88445 | 288.726 | 1.025714 | 3.543557 | 3.537219 | 3.788076 | 2039.516
0.02499514 | 0.004612356 | 0.005099521 | 0.01228925 | 0.0386675 | 0.002755716 | 0 | 0 | 0 | 0.002397111 | 0 | 0 | 0 | 0 | 0 | 0 | 0 | 0 | 473 | 7.91746 | 1.141283 | 1.162155e-05 | 0.1210722 | 0.0665778 | 0.05038607 | 0.2891219 | 0.06804361 | 7.706446 | 0.06215075 | 3.004017 | 0.6184895 | 0.06217254 | 359.9222 | 288.6751 | 1.0236 | 3.667046 | 3.661718 | 3.891831 | 1983.165
0.02551899 | 0.004682516 | 0.003507882 | 0.01221074 | 0.03963276 | 0.001026791 | 0 | 0 | 0 | 0 | 0 | 0 | 0 | 0 | 0 | 0 | 0 | 0 | 472 | 7.932 | 1.136709 | 1.166612e-05 | 0.1200767 | 0.06597043 | 0.04823608 | 0.288417 | 0.06764284 | 7.718438 | 0.06227079 | 2.919708 | 0.6179194 | 0.0623167 | 359.73305 | 288.6665 | 1.024095 | 3.409571 | 3.404014 | 3.638989 | 1959.285
0.03996 | 0 | 0 | 0.04615342 | 0 | 0.004689547 | 0.02355445 | 0.0509008 | 0 | 0.04568805 | 0 | 0 | 0 | 0 | 0 | 0 | 0 | 0 | 463 | 7.627335 | 1.17309 | 1.090838e-05 | 0.1744677 | 0.0968265 | 0.1144959 | 0.2996748 | 0.096932 | 9.985476 | 0.08049738 | 5.420265 | 0.6246132 | 0.08024663 | 363.5925 | 289.7993 | 1.037782 | 7.180196 | 7.166363 | 7.536072 | 2366.41
0.03299307 | 0.007608456 | 0.00521868 | 0.01649549 | 9.248893e-05 | 0.002602507 | 0.0005328161 | 0 | 0.0002011927 | 0 | 0.0004271307 | 0 | 0 | 0 | 0 | 0 | 0 | 0 | 463 | 7.800211 | 1.159129 | 1.154283e-05 | 0.1363859 | 0.07488438 | 0.05628444 | 0.2891 | 0.07668718 | 8.740164 | 0.07075946 | 3.562625 | 0.6147183 | 0.07091752 | 360.54145 | 288.9536 | 1.031175 | 2.778129 | 2.768767 | 3.073308 | 2089.643
0.02006263 | 0.04854786 | 0.005654968 | 0 | 0 | 0 | 0 | 0 | 0 | 0 | 0 | 0 | 0 | 0 | 0 | 0 | 0 | 0 | 461 | 7.848582 | 1.124262 | 1.21343e-05 | 0.1054978 | 0.05818466 | 0.03512525 | 0.2902594 | 0.05906381 | 7.026681 | 0.05653366 | 2.695927 | 0.6209243 | 0.05649808 | 359.71465 | 288.2042 | 1.018934 | 2.710471 | 2.707056 | 2.891466 | 2036.422
0.04106235 | 0.003366518 | 0.005048689 | 0.05145789 | 0.00315112 | 0.005011672 | 0.01839521 | 0.04728369 | 0 | 0.05999338 | 0 | 0 | 0 | 0 | 0 | 0 | 0 | 0 | 453 | 7.577664 | 1.197196 | 1.076503e-05 | 0.1802178 | 0.1001781 | 0.1242347 | 0.3013023 | 0.1001226 | 10.23949 | 0.08252382 | 5.907365 | 0.6257129 | 0.08224646 | 364.2777 | 289.8833 | 1.038829 | 8.029155 | 8.01453 | 8.39458 | 2439.461
0 | 0 | 0 | 0 | 0.1919393 | 0 | 0 | 0 | 0 | 0.006190133 | 0 | 0 | 0 | 0 | 0 | 0 | 0 | 0 | 452 | 8.371498 | 1.073466 | 1.206191e-05 | 0.04153669 | 0.02290653 | 0.02887597 | 0.2876837 | 0.02423214 | 1.39276 | 0.01108553 | 1.03937 | 0.6319176 | 0.01225455 | 357.7642 | 287.9836 | 1 | 4.367995 | 4.367995 | 4.367995 | 1103.99
0.0303403 | 0.01287629 | 0.03186577 | 0.01783058 | 0.001826127 | 0.0008377924 | 0 | 0 | 0 | 0 | 0 | 0 | 0 | 0 | 0 | 0 | 0 | 0 | 451 | 7.704615 | 1.229248 | 1.136574e-05 | 0.1312964 | 0.07202924 | 0.05776087 | 0.2881421 | 0.07403606 | 8.6782 | 0.07040441 | 4.073364 | 0.611287 | 0.07080393 | 360.3157 | 288.6955 | 1.028661 | 3.758283 | 3.750388 | 4.030198 | 2191.986
0.0001864781 | 0.00030577 | 0.001495292 | 0 | 0.2132235 | 0 | 0 | 0 | 0.01406221 | 0 | 0 | 0 | 0 | 0 | 7.995393e-05 | 0 | 0 | 0 | 447 | 8.348863 | 1.106279 | 1.228751e-05 | 0.04346038 | 0.0239474 | 0.03276231 | 0.2871335 | 0.02551099 | 2.41531 | 0.01919484 | 1.488752 | 0.6349466 | 0.02043463 | 357.752906 | 288.142 | 1.000248 | 5.02874 | 5.028739 | 5.031173 | 1237.922
0.03827244 | 0.003458537 | 0.004801142 | 0.05009821 | 0.002088549 | 0 | 0.01744618 | 0 | 0 | 0.05884488 | 0 | 0 | 0 | 0 | 0 | 0 | 0 | 0 | 434 | 7.5582 | 1.187466 | 1.077897e-05 | 0.1734133 | 0.09648107 | 0.1130383 | 0.3012943 | 0.09635171 | 9.85998 | 0.0794408 | 5.491183 | 0.6251682 | 0.07919527 | 363.99345 | 289.529 | 1.036181 | 6.06157 | 6.048903 | 6.402798 | 2468.67
0.0001873149 | 0.0003071423 | 0.001502003 | 0 | 0.2121393 | 0 | 0 | 0 | 0 | 0 | 0 | 0 | 0.01895939 | 0 | 8.031275e-05 | 0 | 0 | 0 | 422 | 8.341136 | 1.080327 | 1.206615e-05 | 0.06976389 | 0.0385562 | 0.04310486 | 0.2900539 | 0.03910856 | 2.74643 | 0.02181003 | 1.661761 | 0.6363912 | 0.02318439 | 358.006975 | 288.1344 | 1.000249 | 5.174214 | 5.174213 | 5.176658 | 1368.984
0.0001893386 | 0.0003104604 | 0.001518229 | 0 | 0.2138015 | 0.01127592 | 0 | 0 | 0 | 0 | 0 | 0 | 0 | 0 | 8.11804e-05 | 0 | 0 | 0 | 411 | 8.397667 | 1.082695 | 1.205041e-05 | 0.05159759 | 0.02844743 | 0.03499928 | 0.287749 | 0.02967104 | 2.137693 | 0.01699748 | 1.367457 | 0.6339235 | 0.01816437 | 357.96894 | 288.4957 | 1.000252 | 4.941451 | 4.94145 | 4.943921 | 1322.377
0.03692729 | 0.0192593 | 0.02987211 | 0.01048281 | 0 | 0.001336641 | 0 | 0.01396398 | 0 | 0 | 0 | 0 | 0 | 0 | 0 | 0 | 0 | 0 | 393 | 7.703868 | 1.242916 | 1.147735e-05 | 0.1431118 | 0.07826644 | 0.06591026 | 0.2868126 | 0.08107011 | 9.445138 | 0.07679889 | 4.617822 | 0.6096795 | 0.07726089 | 360.8011 | 289.1245 | 1.034905 | 4.359904 | 4.348128 | 4.68943 | 2208.089
0.03515601 | 0.0188747 | 0.03025984 | 0.01367201 | 0.0001821346 | 0.001671198 | 0.001154177 | 0 | 0.0002575302 | 0 | 0 | 0 | 0 | 0 | 0 | 0 | 0 | 0 | 393 | 7.68439 | 1.239307 | 1.143648e-05 | 0.1408334 | 0.07713625 | 0.0644388 | 0.2876975 | 0.07954035 | 9.270591 | 0.07531093 | 4.535914 | 0.6106559 | 0.07571026 | 360.79078 | 289.0472 | 1.033225 | 3.951698 | 3.941045 | 4.265784 | 2251.43
0.01791924 | 0.07835298 | 0.03831657 | 0.03104483 | 0 | 0 | 0 | 0 | 0 | 0 | 0 | 0 | 0 | 0 | 0 | 0 | 0 | 0 | 355 | 7.634614 | 1.210426 | 1.192475e-05 | 0.1060389 | 0.05861084 | 0.05017548 | 0.2918277 | 0.0591319 | 7.347649 | 0.05912705 | 4.016832 | 0.6212531 | 0.05907152 | 360.06 | 288.3031 | 1.016908 | 5.449902 | 5.447184 | 5.611779 | 2288.805
0.0001883646 | 0.0003088635 | 0.00151042 | 0 | 0.2698282 | 0 | 0 | 0 | 0 | 0 | 0 | 0 | 0 | 0 | 8.076282e-05 | 0 | 0 | 0 | 308 | 8.53231 | 1.084996 | 1.221905e-05 | 0.0387068 | 0.02124426 | 0.03223493 | 0.2842171 | 0.02473131 | 1.686009 | 0.01340489 | 1.257305 | 0.6338286 | 0.01484703 | 357.26045 | 288.5383 | 1.00025 | 4.982064 | 4.982063 | 4.984522 | 1241.899
0.04309484 | 0.03863866 | 0.02829636 | 0.005128243 | 0 | 0 | 0 | 0 | 0.02887279 | 0 | 0 | 0 | 0 | 0 | 0 | 0 | 0 | 0 | 304 | 7.521176 | 1.31308 | 1.201053e-05 | 0.157209 | 0.0860361 | 0.08255505 | 0.2884409 | 0.08864016 | 10.58585 | 0.08587872 | 6.140672 | 0.6163727 | 0.08581659 | 362.3177 | 289.5682 | 1.040759 | 5.193296 | 5.177154 | 5.57629 | 2408.738
0.0001884387 | 0.0003089849 | 0.001511013 | 0 | 0.2776467 | 0 | 0 | 0 | 0 | 0 | 0 | 0 | 0 | 0 | 8.079457e-05 | 0 | 0 | 0 | 286 | 8.547944 | 1.085859 | 1.223155e-05 | 0.03899295 | 0.02139397 | 0.03279685 | 0.2839776 | 0.02504222 | 1.696017 | 0.01348195 | 1.278534 | 0.6341373 | 0.01499878 | 357.24445 | 288.593 | 1.000251 | 5.045354 | 5.045354 | 5.047813 | 1243.212
0.01396537 | 0 | 0 | 0 | 0.2381558 | 0 | 0 | 0 | 0 | 0 | 0 | 0 | 0 | 0 | 0 | 0 | 0 | 0 | 256 | 8.42045 | 1.116278 | 1.211541e-05 | 0.09158418 | 0.05006124 | 0.04845599 | 0.2831771 | 0.05344472 | 5.858129 | 0.04684849 | 2.410579 | 0.6285709 | 0.04686636 | 358.29 | 289.2063 | 1.013172 | 5.143622 | 5.141977 | 5.270094 | 1567.702
0.01075985 | 0 | 0 | 0 | 0.2861504 | 0 | 0 | 0 | 0 | 0 | 0 | 0 | 0 | 0 | 0 | 0 | 0 | 0 | 185 | 8.529261 | 1.112357 | 1.220727e-05 | 0.08266004 | 0.04514728 | 0.04753607 | 0.2821845 | 0.04902547 | 5.220068 | 0.04164661 | 2.247442 | 0.6314675 | 0.04185006 | 357.9612 | 289.3364 | 1.010146 | 5.441713 | 5.440739 | 5.539351 | 1517.86
0.007370192 | 0.01611331 | 0.007879811 | 0.008512502 | 0 | 0.001729873 | 0 | 0 | 0 | 0 | 0 | 0 | 0 | 0 | 0 | 0 | 0 | 0 | 693 | 7.902402 | 1.093879 | 1.178154e-05 | 0.06776339 | 0.03756818 | 0.01788806 | 0.2921977 | 0.03770375 | 4.473232 | 0.03586976 | 1.284257 | 0.6222969 | 0.03586223 | 358.621 | 287.2845 | 1.006947 | 1.938736 | 1.938281 | 2.005756 | 1706.554
0.02523539 | 0.006989716 | 0.02363898 | 0.006804338 | 0.0004686339 | 0.0001067976 | 0 | 0 | 0.004197642 | 0 | 0.00127308 | 0 | 5.633607e-05 | 0 | 0.0001155146 | 0 | 0.0002960109 | 3.363861e-05 | 528 | 7.765932 | 1.201316 | 1.153415e-05 | 0.1204582 | 0.06619633 | 0.0468151 | 0.2886153 | 0.06781128 | 7.9729 | 0.06451769 | 3.352037 | 0.6136938 | 0.0647912 | 359.91512 | 288.2721 | 1.023932 | 2.969693 | 2.964209 | 3.197624 | 2047.673
0.02374146 | 0.007064641 | 0.03205274 | 0.00124406 | 0 | 0 | 0 | 0 | 0 | 0 | 0 | 0 | 0 | 0 | 0 | 0 | 0 | 0 | 548 | 7.76727 | 1.212532 | 1.145489e-05 | 0.114823 | 0.06306039 | 0.04240583 | 0.2878212 | 0.06483289 | 7.735706 | 0.06267013 | 3.220627 | 0.6113666 | 0.06313893 | 359.6213 | 288.1175 | 1.022413 | 2.530879 | 2.526078 | 2.744561 | 2008.774
0.0136234 | 0.01509085 | 0.005049339 | 0.002832281 | 0.01403237 | 0.001421145 | 0 | 0 | 0.02223665 | 0 | 0 | 9.393292e-05 | 0 | 0 | 0 | 0 | 0 | 0 | 633 | 7.818311 | 1.149262 | 1.208273e-05 | 0.09333209 | 0.05167887 | 0.03458796 | 0.2924046 | 0.05195823 | 6.279034 | 0.0503089 | 2.473658 | 0.6262359 | 0.05025536 | 359.62206 | 287.7491 | 1.012849 | 3.253993 | 3.252428 | 3.377395 | 1824.365
0.01095796 | 0.02485556 | 0.01933083 | 0.01075789 | 0.005045475 | 0.001657489 | 0.0009688762 | 0 | 0 | 0 | 0 | 0 | 0 | 0 | 0 | 0 | 4.780434e-05 | 3.591468e-05 | 611 | 7.836128 | 1.138415 | 1.173468e-05 | 0.08302961 | 0.0459442 | 0.02842382 | 0.2914622 | 0.04629988 | 5.592855 | 0.04493805 | 2.129553 | 0.62059 | 0.04495321 | 358.98505 | 287.587 | 1.010332 | 3.176743 | 3.175734 | 3.276167 | 1899.157
0.00773573 | 0.03899818 | 0.0198495 | 0 | 0 | 0.001253168 | 0.000740302 | 0 | 0.01073596 | 0 | 0 | 0 | 0.0003653805 | 0 | 0 | 0 | 0 | 0 | 632 | 7.790792 | 1.152148 | 1.207597e-05 | 0.07256583 | 0.04023983 | 0.02499338 | 0.2925365 | 0.04035687 | 5.227061 | 0.04188145 | 2.221002 | 0.6245589 | 0.04184524 | 359.1233 | 287.3592 | 1.007292 | 3.189684 | 3.189182 | 3.260011 | 1869.34
0.008599742 | 0.0534357 | 0.01684023 | 0 | 0 | 0 | 0 | 0 | 0.02014857 | 0 | 0 | 0 | 0 | 0 | 0 | 0 | 0.0001755161 | 0.0001695377 | 582 | 7.743196 | 1.165378 | 1.235727e-05 | 0.07721447 | 0.04284634 | 0.0291034 | 0.2931926 | 0.04291318 | 5.617259 | 0.04492971 | 2.631139 | 0.6279309 | 0.04493846 | 359.5 | 287.4645 | 1.008107 | 3.676066 | 3.675446 | 3.754207 | 1940.119
0.00770411 | 0.04161297 | 0.01686125 | 0 | 0 | 0 | 0 | 0 | 0.01977025 | 0 | 0 | 0.0003163741 | 0 | 0 | 0 | 0 | 0.0002636028 | 0.0002546239 | 626 | 7.759025 | 1.16298 | 1.22365e-05 | 0.07445165 | 0.04131367 | 0.0270986 | 0.2930894 | 0.04137859 | 5.386002 | 0.04309528 | 2.411905 | 0.6270168 | 0.04308834 | 359.33634 | 287.3359 | 1.007262 | 3.375138 | 3.37464 | 3.445179 | 1874.047
0.00772729 | 0.04968831 | 0.01710637 | 0 | 0 | 0.001251801 | 0 | 0 | 0.01537816 | 0 | 0 | 0.0003702137 | 0 | 0 | 0 | 0 | 0.0002643959 | 0.00025539 | 593 | 7.769168 | 1.155609 | 1.225543e-05 | 0.0746378 | 0.04141627 | 0.0271879 | 0.2930849 | 0.04148244 | 5.352801 | 0.04282965 | 2.423875 | 0.6269678 | 0.04282274 | 359.36193 | 287.4239 | 1.007284 | 3.523594 | 3.523094 | 3.593846 | 1905.782
0.002594371 | 0.06097425 | 0.000475502 | 0.0001498237 | 0 | 0 | 0 | 0 | 0 | 0 | 0 | 0 | 0 | 0 | 0.0004648063 | 0 | 0 | 0 | 613 | 7.925052 | 1.060665 | 1.238056e-05 | 0.04840461 | 0.02689888 | 0.0109015 | 0.2932662 | 0.02689287 | 3.2106 | 0.02562918 | 1.114504 | 0.6282847 | 0.02577632 | 358.58328 | 287.1727 | 1.002865 | 2.137311 | 2.137233 | 2.165203 | 1716.004
0.004719737 | 0.04865961 | 0.0002176744 | 0.0001282647 | 0 | 0 | 0 | 0 | 0 | 0 | 0 | 0 | 0 | 0 | 0.0002896561 | 0 | 0 | 0 | 633 | 7.930465 | 1.065315 | 1.225324e-05 | 0.05658755 | 0.0314122 | 0.01243535 | 0.2927287 | 0.03144786 | 3.757019 | 0.03003306 | 1.137095 | 0.6265274 | 0.03006598 | 358.61033 | 287.2365 | 1.00471 | 1.914387 | 1.914177 | 1.960005 | 1728.575
0.004580985 | 0.05786629 | 0.0002374663 | 0.0001389554 | 0 | 0 | 0 | 0 | 0 | 0 | 0 | 0 | 0 | 0 | 0.0002023653 | 0 | 0 | 0 | 608 | 7.921975 | 1.064629 | 1.234581e-05 | 0.05486771 | 0.03046889 | 0.01284121 | 0.2929421 | 0.03048512 | 3.739779 | 0.02987722 | 1.23056 | 0.6274875 | 0.0299497 | 358.6821 | 287.2828 | 1.0045 | 2.124388 | 2.124196 | 2.167954 | 1762.579
0.004258387 | 0.06081877 | 0.000336514 | 0.0001603825 | 0 | 0 | 0 | 0 | 0 | 0 | 0 | 0 | 0 | 0 | 0 | 0 | 0 | 0 | 583 | 7.920481 | 1.063193 | 1.237789e-05 | 0.05017304 | 0.02787171 | 0.01214502 | 0.2930613 | 0.02787402 | 3.581067 | 0.02859887 | 1.218157 | 0.6279206 | 0.02870113 | 358.67545 | 287.2795 | 1.004013 | 2.170071 | 2.16992 | 2.208868 | 1761.696
0.005169088 | 0.08041927 | 0.003947507 | 0.0002345454 | 0 | 0 | 0 | 0 | 0.0001027255 | 0 | 0 | 0 | 0 | 0 | 0 | 0 | 0 | 0 | 520 | 7.882132 | 1.076651 | 1.253508e-05 | 0.05589508 | 0.03104888 | 0.01605311 | 0.2931875 | 0.03105308 | 4.087015 | 0.03262866 | 1.650752 | 0.6289763 | 0.03276142 | 358.93087 | 287.4454 | 1.004871 | 2.830031 | 2.829807 | 2.877099 | 1875.554
0.004938411 | 0.09727167 | 0.003750197 | 0.0002665335 | 0 | 0 | 0 | 0 | 0 | 0 | 0 | 0 | 0 | 0 | 5.145042e-05 | 0 | 0 | 0 | 461 | 7.867286 | 1.075405 | 1.270283e-05 | 0.0558136 | 0.03102012 | 0.01715542 | 0.2935604 | 0.0310102 | 4.121921 | 0.0328738 | 1.819597 | 0.6306683 | 0.0331198 | 359.07326 | 287.5324 | 1.0047 | 3.134265 | 3.134057 | 3.179706 | 1921.502
0.005546544 | 0.06083362 | 0.0003953377 | 0.0001494781 | 0 | 0 | 0 | 0 | 0 | 0 | 0 | 0 | 0 | 0 | 0.0004954426 | 0 | 0 | 0 | 565 | 7.913614 | 1.069022 | 1.236567e-05 | 0.06341956 | 0.03519915 | 0.01530002 | 0.2928336 | 0.03524628 | 4.150668 | 0.03317134 | 1.394363 | 0.6273612 | 0.03322117 | 358.79624 | 287.3624 | 1.005675 | 2.264893 | 2.264587 | 2.31988 | 1806.741
0.004845542 | 0.03692666 | 0.005841734 | 0.0001385814 | 0 | 0 | 0 | 0 | 0 | 0 | 0 | 0 | 0 | 0 | 0.0002374359 | 0 | 0 | 0 | 643 | 7.919335 | 1.08206 | 1.20853e-05 | 0.05682778 | 0.03152342 | 0.01270329 | 0.2922401 | 0.03160703 | 3.866902 | 0.03095344 | 1.159472 | 0.6244432 | 0.03094082 | 358.50818 | 287.1574 | 1.004781 | 1.893336 | 1.89312 | 1.939623 | 1700.396
0.004380591 | 0.03950595 | 0.02849124 | 0.0003056806 | 0 | 0 | 0 | 0 | 0.0006703287 | 0 | 0 | 0 | 0 | 0 | 0 | 0 | 0 | 0 | 643 | 7.825044 | 1.147896 | 1.191387e-05 | 0.0540163 | 0.02993559 | 0.01698239 | 0.2914907 | 0.03010925 | 4.300786 | 0.03450257 | 1.796329 | 0.6213617 | 0.03451928 | 358.51322 | 287.0758 | 1.004128 | 2.75035 | 2.750189 | 2.790257 | 1789.085
0.006650448 | 0.03943657 | 0.0284412 | 0.0003051437 | 0 | 0 | 0 | 0 | 0.0006083195 | 0 | 0 | 0 | 0 | 0 | 0 | 0 | 0 | 0 | 604 | 7.816545 | 1.154141 | 1.190227e-05 | 0.06444605 | 0.03568213 | 0.02025269 | 0.291153 | 0.03596422 | 4.858745 | 0.03901307 | 2.003745 | 0.6206378 | 0.03904267 | 358.67654 | 287.2218 | 1.006268 | 2.840111 | 2.83974 | 2.900612 | 1849.892
0.008822429 | 0.02107794 | 0.02858912 | 0.0002941392 | 0 | 0 | 0 | 0 | 0.000850253 | 0 | 0 | 0 | 0 | 0 | 0 | 0 | 0 | 0 | 646 | 7.824436 | 1.161287 | 1.171176e-05 | 0.07268365 | 0.04018728 | 0.02180231 | 0.2904717 | 0.040663 | 5.248008 | 0.042217 | 1.975867 | 0.6181882 | 0.04234507 | 358.6668 | 287.2509 | 1.008317 | 2.418977 | 2.418324 | 2.49913 | 1824.37
0.009090839 | 0.02976275 | 0.01916536 | 0.0003165779 | 0 | 0 | 0 | 0 | 0.0006507487 | 0 | 0 | 0 | 0 | 0 | 0 | 0 | 0 | 0 | 626 | 7.853326 | 1.133863 | 1.188077e-05 | 0.07307914 | 0.04043487 | 0.02090448 | 0.2909931 | 0.04080321 | 5.161091 | 0.04145571 | 1.845792 | 0.6204686 | 0.04148475 | 358.75952 | 287.3487 | 1.00857 | 2.39177 | 2.391077 | 2.474349 | 1830.026
0.009090309 | 0.03040717 | 0.0295648 | 0.0003254758 | 0 | 0 | 0 | 0 | 0.0002427965 | 0 | 0 | 0 | 0 | 0 | 0 | 0 | 0 | 0 | 614 | 7.813107 | 1.163739 | 1.178681e-05 | 0.07380979 | 0.04081095 | 0.02306812 | 0.2905332 | 0.04128144 | 5.359001 | 0.04310007 | 2.132704 | 0.6187133 | 0.04319733 | 358.75928 | 287.3213 | 1.00857 | 2.700799 | 2.700106 | 2.783373 | 1870.647
0.008961092 | 0.0291893 | 0.03774221 | 0.0003240901 | 0 | 0 | 0 | 0 | 0.0006648476 | 0 | 0 | 0 | 0 | 0 | 0 | 0 | 0 | 0 | 617 | 7.780025 | 1.188319 | 1.170491e-05 | 0.07404769 | 0.0409236 | 0.02465691 | 0.2902162 | 0.04146864 | 5.489902 | 0.04419488 | 2.342281 | 0.6173815 | 0.04435993 | 358.75399 | 287.2812 | 1.008448 | 2.913404 | 2.91273 | 2.99481 | 1895.541
0.009090491 | 0.03448202 | 0.02939044 | 0.0003359818 | 0 | 0 | 0 | 0 | 0.0002428013 | 0 | 0 | 0 | 0 | 0 | 0 | 0 | 0 | 0 | 602 | 7.809708 | 1.163224 | 1.182868e-05 | 0.07389099 | 0.04086094 | 0.02341471 | 0.2906246 | 0.041312 | 5.377759 | 0.04324009 | 2.181284 | 0.6191432 | 0.04331652 | 358.79829 | 287.3464 | 1.00857 | 2.810154 | 2.809461 | 2.89273 | 1886.621
0.009090669 | 0.03994826 | 0.02921607 | 0.0003254887 | 0 | 0 | 0 | 0 | 0.0002023384 | 0 | 0 | 0 | 0 | 0 | 0 | 0 | 0 | 0 | 579 | 7.805162 | 1.162632 | 1.188401e-05 | 0.07398861 | 0.04092135 | 0.02386507 | 0.2907396 | 0.04134847 | 5.402565 | 0.04342552 | 2.245883 | 0.6196979 | 0.04347757 | 358.84936 | 287.3797 | 1.00857 | 2.947678 | 2.946985 | 3.030255 | 1907.005
0.005057183 | 0.06002058 | 0.02684123 | 0.0001564553 | 0 | 0 | 0 | 0 | 0.02048223 | 0 | 0 | 0 | 0 | 0 | 0 | 0 | 0 | 0 | 589 | 7.709662 | 1.183821 | 1.235387e-05 | 0.06348482 | 0.03526893 | 0.02642659 | 0.2935072 | 0.03526935 | 5.086131 | 0.04065546 | 2.657264 | 0.6282002 | 0.04069744 | 359.31874 | 287.2467 | 1.004766 | 3.988198 | 3.987984 | 4.03425 | 1910.161
0.008659274 | 0.02949344 | 0.01929568 | 0.0003263608 | 0 | 0 | 0 | 0 | 0.005660366 | 0 | 0 | 0 | 0 | 0 | 0 | 0 | 0 | 0 | 627 | 7.829732 | 1.142826 | 1.193548e-05 | 0.07276457 | 0.04028826 | 0.02211492 | 0.2914624 | 0.0405665 | 5.19901 | 0.04172775 | 1.960963 | 0.6217752 | 0.04171897 | 358.8663 | 287.3189 | 1.008163 | 2.615007 | 2.614378 | 2.693686 | 1834.114
0.009083091 | 0.02948941 | 0.01922808 | 0.0003252174 | 0 | 0 | 0 | 0 | 0.01172584 | 0 | 0 | 0 | 0 | 0 | 0 | 0 | 0 | 0 | 636 | 7.797986 | 1.155732 | 1.200261e-05 | 0.07582767 | 0.04200345 | 0.02490717 | 0.2919061 | 0.04222819 | 5.440645 | 0.04363993 | 2.184133 | 0.6231262 | 0.04360454 | 359.06881 | 287.3464 | 1.008563 | 2.865935 | 2.865243 | 2.948443 | 1852.088
0.009053869 | 0.02949351 | 0.01974701 | 0.0003241711 | 0 | 0 | 0 | 0 | 0.01735081 | 0 | 0 | 0 | 0 | 0 | 0 | 0 | 0 | 0 | 642 | 7.767901 | 1.168204 | 1.206159e-05 | 0.07711672 | 0.0427415 | 0.02698663 | 0.2923545 | 0.04290791 | 5.580162 | 0.044729 | 2.366219 | 0.6244132 | 0.04468434 | 359.22712 | 287.343 | 1.008536 | 3.076156 | 3.075468 | 3.1584 | 1860.176
0.005590571 | 0.02745066 | 0.01844094 | 0.001397265 | 0 | 0 | 0 | 0 | 0.0006935659 | 0 | 0 | 0 | 0 | 0 | 0 | 0 | 0 | 0 | 668 | 7.870161 | 1.121623 | 1.187403e-05 | 0.05870268 | 0.03252971 | 0.01575929 | 0.2915644 | 0.032712 | 4.298304 | 0.03447876 | 1.479107 | 0.6215414 | 0.03449054 | 358.48986 | 287.117 | 1.005269 | 2.225553 | 2.225291 | 2.276445 | 1738.555
0.01968627 | 0.008388248 | 0.001797094 | 0.01223918 | 0 | 0 | 0 | 0 | 0.0006303187 | 0 | 0 | 0 | 0 | 0 | 0 | 0 | 0 | 0 | 587 | 7.878048 | 1.111445 | 1.169666e-05 | 0.1052798 | 0.05808598 | 0.03378423 | 0.2905091 | 0.05889841 | 6.777247 | 0.05458562 | 2.159516 | 0.6187351 | 0.05463471 | 359.38906 | 288.0119 | 1.018578 | 1.905175 | 1.901888 | 2.082817 | 1865.771
0.01738469 | 0.01170241 | 0.003326054 | 0.003276072 | 0 | 0 | 0 | 0 | 0.0006924282 | 0 | 0 | 0 | 0 | 0 | 0 | 0 | 0 | 0 | 599 | 7.89544 | 1.110637 | 1.178877e-05 | 0.09822545 | 0.0542049 | 0.02854524 | 0.2902704 | 0.05498313 | 6.405832 | 0.05156636 | 1.95157 | 0.6189286 | 0.05162032 | 359.20279 | 287.8351 | 1.016402 | 1.670952 | 1.668394 | 1.828053 | 1808.738
0.02320307 | 0.00954888 | 0.004669641 | 0.01082483 | 0 | 0 | 0 | 0 | 6.075877e-05 | 0 | 0 | 0 | 0 | 0 | 6.242195e-05 | 0 | 0 | 0 | 560 | 7.85682 | 1.129327 | 1.166778e-05 | 0.1141378 | 0.06285913 | 0.03906628 | 0.2897481 | 0.06401237 | 7.369219 | 0.05946043 | 2.554396 | 0.6170108 | 0.05956641 | 359.6412 | 288.2281 | 1.021961 | 2.113272 | 2.108664 | 2.322733 | 1926.157
0.01855053 | 0.01285943 | 0.02457385 | 0.00585287 | 0.009351553 | 0 | 0 | 0 | 0 | 0 | 0 | 0 | 0 | 0 | 0 | 0 | 0 | 0 | 550 | 7.82164 | 1.176001 | 1.158862e-05 | 0.1028134 | 0.05661904 | 0.03679379 | 0.2890502 | 0.05779578 | 6.920568 | 0.05586135 | 2.727445 | 0.6155361 | 0.05607431 | 359.2899 | 287.9313 | 1.017504 | 3.021472 | 3.018556 | 3.188985 | 1969.647
0.009274568 | 0.02484903 | 0.02916431 | 0.01060702 | 0.01367637 | 0 | 0 | 0 | 0 | 0 | 0 | 0 | 0 | 0 | 0 | 0 | 0 | 0 | 611 | 7.827534 | 1.162778 | 1.16828e-05 | 0.07643005 | 0.04226054 | 0.02762471 | 0.2906512 | 0.04272562 | 5.399876 | 0.04341247 | 2.229317 | 0.6193772 | 0.04347795 | 358.7419 | 287.4482 | 1.008744 | 3.565743 | 3.565021 | 3.64998 | 1903.436
0.009103882 | 0.0153258 | 0.02530679 | 0.01556205 | 0.0006520555 | 0 | 0 | 0 | 0 | 0 | 0 | 0 | 0 | 0 | 0 | 0 | 0 | 0 | 640 | 7.817212 | 1.148832 | 1.156978e-05 | 0.07568439 | 0.04189187 | 0.02519338 | 0.2913576 | 0.04220939 | 5.236309 | 0.04210252 | 1.955553 | 0.6189479 | 0.04219214 | 358.6937 | 287.3253 | 1.008583 | 2.770001 | 2.769305 | 2.852697 | 1848.278
0.008665378 | 0.01515596 | 0.02574571 | 0.0001053519 | 0.01427957 | 0 | 0 | 0 | 0 | 0 | 0 | 0 | 0 | 0 | 0 | 0 | 0 | 0 | 645 | 7.875548 | 1.152377 | 1.169458e-05 | 0.07196247 | 0.03976261 | 0.02211683 | 0.2899827 | 0.04034834 | 5.119144 | 0.0411681 | 1.855596 | 0.618484 | 0.04128466 | 358.5414 | 287.3128 | 1.008169 | 2.680239 | 2.679609 | 2.758973 | 1791.924
0.01131319 | 0.01068501 | 0.03735077 | 0.01317116 | 0.01027917 | 0.001926009 | 0 | 0 | 0 | 0 | 0 | 0 | 0 | 0 | 0 | 0 | 0.0001403849 | 0.0001525535 | 618 | 7.784297 | 1.194032 | 1.141761e-05 | 0.08587571 | 0.04742915 | 0.03278832 | 0.2902516 | 0.04807151 | 5.92535 | 0.04775097 | 2.525064 | 0.6163625 | 0.0479603 | 358.8864 | 287.5185 | 1.010668 | 3.508691 | 3.507615 | 3.611315 | 1926.707
0.009064291 | 0.01575458 | 0.03895802 | 0.00743311 | 0.01038752 | 0.002269332 | 0 | 0 | 0 | 0 | 0 | 0 | 0 | 0 | 0 | 0 | 0.0002460464 | 0.0001697611 | 628 | 7.792449 | 1.193693 | 1.149949e-05 | 0.0782572 | 0.04324348 | 0.02906359 | 0.2902793 | 0.04380809 | 5.539692 | 0.04460963 | 2.390862 | 0.6169563 | 0.04479863 | 358.75525 | 287.3822 | 1.008545 | 3.461269 | 3.46058 | 3.543608 | 1888.6
0.008636224 | 0.01252122 | 0.03537844 | 0.005354869 | 0.01795219 | 0.002446656 | 0 | 0 | 0 | 0 | 0 | 0 | 0 | 0 | 0 | 0 | 0.0002115129 | 0.0001532312 | 623 | 7.83078 | 1.18285 | 1.152823e-05 | 0.07635128 | 0.0421843 | 0.02791902 | 0.2901001 | 0.04277572 | 5.372961 | 0.04324347 | 2.23644 | 0.6175792 | 0.04340145 | 358.672 | 287.394 | 1.008141 | 3.419496 | 3.41887 | 3.497967 | 1850.131
0.00773658 | 0.03084379 | 0.01946243 | 0 | 0 | 0.001253305 | 0.0007833041 | 0 | 0.01114231 | 0 | 0 | 0 | 0.0003882594 | 0 | 0 | 0 | 0 | 0 | 652 | 7.798239 | 1.151801 | 1.200317e-05 | 0.07252741 | 0.04021259 | 0.02435942 | 0.2924309 | 0.0403426 | 5.189663 | 0.04159648 | 2.120685 | 0.6239377 | 0.04156091 | 359.0581 | 287.3119 | 1.007293 | 2.974079 | 2.973577 | 3.044414 | 1833.821
0.01015864 | 0.0102972 | 0.0003159584 | 0.004159929 | 0 | 0.003236943 | 0.00108873 | 0 | 0.000883881 | 0 | 0 | 0.0002387847 | 0.0001853855 | 0.0001282526 | 0 | 0 | 0.0002327777 | 3.113291e-05 | 665 | 7.922465 | 1.083612 | 1.180069e-05 | 0.07955874 | 0.04407883 | 0.02095927 | 0.2921974 | 0.04428372 | 5.047218 | 0.04048619 | 1.332016 | 0.6224889 | 0.0404665 | 358.88862 | 287.4871 | 1.009578 | 1.569547 | 1.568658 | 1.66292 | 1680.101
0.003237768 | 0.0657305 | 0.002967125 | 0.001388991 | 0 | 0.0001158009 | 0 | 0 | 0.0005147544 | 0 | 0.001049107 | 0 | 0 | 0 | 0 | 0 | 0 | 0 | 571 | 7.907014 | 1.068861 | 1.240857e-05 | 0.04539031 | 0.02522839 | 0.01238641 | 0.2933198 | 0.02522099 | 3.385811 | 0.02702614 | 1.291925 | 0.6285412 | 0.02717836 | 358.6945 | 287.245 | 1.003051 | 2.562222 | 2.562135 | 2.591739 | 1786.018
0.009227143 | 0.02521641 | 0.0001973033 | 0.0004262905 | 0 | 5.775259e-05 | 0 | 0 | 4.10752e-05 | 0 | 0 | 0 | 0 | 0 | 0 | 0 | 0 | 0 | 640 | 7.935912 | 1.077109 | 1.200158e-05 | 0.07183257 | 0.03978461 | 0.01628491 | 0.2916467 | 0.04002534 | 4.743543 | 0.0380292 | 1.234475 | 0.6229787 | 0.03800785 | 358.70412 | 287.3894 | 1.008699 | 1.46791 | 1.467196 | 1.55172 | 1714.946
0.02085679 | 0.002791398 | 0.006006668 | 0.0643077 | 0.002119641 | 0.002465706 | 0.001523422 | 0 | 0 | 0 | 0 | 0 | 0 | 0 | 0 | 0 | 0 | 0 | 512 | 7.755877 | 1.120062 | 1.121158e-05 | 0.1159482 | 0.06422394 | 0.05261353 | 0.2938963 | 0.06448478 | 7.161841 | 0.05761532 | 2.870749 | 0.6213444 | 0.0575643 | 359.863056 | 288.4069 | 1.019685 | 3.63303 | 3.629335 | 3.821094 | 2112.155
0.03489485 | 0.002732847 | 0.005704921 | 0.08319821 | 0.002012937 | 0.003088446 | 0.0036049 | 0 | 0 | 0 | 0 | 0 | 0 | 0 | 0 | 0 | 0 | 0 | 356 | 7.655506 | 1.156893 | 1.100584e-05 | 0.1474275 | 0.08135388 | 0.07836241 | 0.2934459 | 0.08218303 | 9.124906 | 0.07373285 | 4.336238 | 0.6186805 | 0.07367416 | 361.0985115 | 289.4353 | 1.032978 | 4.538425 | 4.527933 | 4.850231 | 2346.964
0.0002324011 | 0 | 0.0003975532 | 0 | 0.000570702 | 0 | 0 | 0 | 0 | 0 | 0 | 0 | 0 | 0 | 0 | 0 | 0 | 0 | 792 | 7.998622 | 1.051903 | 1.179616e-05 | 0.01172921 | 0.006515268 | 0.0005290305 | 0.2923851 | 0.006517885 | 0.7935998 | 0.006349581 | 0.03764389 | 0.6232618 | 0.006349995 | 357.8153 | 286.6578 | 1.000219 | 0.0874665 | 0.08746605 | 0.08958905 | 1112.69
0 | 0 | 0 | 0 | 0 | 0 | 0 | 0 | 0 | 0 | 0 | 0 | 0 | 0 | 0.006743912 | 0 | 0 | 0 | 788 | 7.979768 | 1.076638 | 1.172042e-05 | 0.1036144 | 0.05729183 | 0.01696043 | 0.2919517 | 0.05775866 | 4.337729 | 0.03480134 | 0.7100337 | 0.621294 | 0.03481944 | 358.174 | 286.64 | 1.006096 | 0.3361952 | 0.3358145 | 0.3975436 | 1264.33
0.001852628 | 0.01204984 | 0.00594219 | 0.0002139768 | 0.0001895606 | 0.001913271 | 0.0009828295 | 0 | 0.00117521 | 0 | 0 | 5.987725e-05 | 0 | 0 | 0 | 0 | 0 | 0 | 773 | 7.943891 | 1.075662 | 1.185102e-05 | 0.03836298 | 0.02130912 | 0.007661802 | 0.2927203 | 0.02131346 | 2.641301 | 0.02113659 | 0.6331221 | 0.6238456 | 0.02113243 | 358.20137 | 286.8852 | 1.001745 | 1.248523 | 1.248495 | 1.265427 | 1467.307
0.002774327 | 0.01415274 | 0.005536834 | 0.003738375 | 0.001324721 | 0.0002315265 | 0 | 0 | 0.0002881688 | 0 | 0.0006117802 | 2.391113e-05 | 0.0003016635 | 0 | 0.0003568544 | 0 | 0 | 0 | 760 | 7.945358 | 1.076012 | 1.185169e-05 | 0.04899684 | 0.02719388 | 0.009584289 | 0.292396 | 0.02723802 | 3.105782 | 0.0248659 | 0.7352736 | 0.6234002 | 0.02485881 | 358.21192 | 286.9226 | 1.002937 | 1.482395 | 1.482314 | 1.510942 | 1548.078
0.004611576 | 0.01542577 | 0.006902628 | 0 | 0 | 5.772761e-05 | 0.000761123 | 0 | 0.0009237923 | 0 | 0 | 0 | 0 | 0 | 0.0002768149 | 0 | 0.0002324759 | 0.0001727364 | 743 | 7.929626 | 1.088174 | 1.186694e-05 | 0.05799777 | 0.03215568 | 0.0118859 | 0.2919077 | 0.03228491 | 3.765632 | 0.03017776 | 0.9480109 | 0.6224657 | 0.03017563 | 358.33165 | 287.0185 | 1.004596 | 1.41868 | 1.41848 | 1.4632 | 1590.47
0.001527904 | 0.02004257 | 0.008316269 | 0 | 0.007295631 | 0 | 0 | 0 | 0 | 0 | 0.006650997 | 0.0002932999 | 0.0003369172 | 0 | 0 | 0 | 0 | 0 | 742 | 7.972897 | 1.079498 | 1.195527e-05 | 0.03423487 | 0.0190008 | 0.008424188 | 0.2920713 | 0.01904448 | 2.580323 | 0.0206445 | 0.7563077 | 0.6241264 | 0.02064279 | 358.2319 | 286.885 | 1.001439 | 2.044385 | 2.044366 | 2.058329 | 1560.63
0.002776413 | 0.01517504 | 0.00732203 | 0 | 0.009090629 | 0.001332278 | 0 | 0 | 6.179687e-05 | 0 | 0.0005247772 | 0 | 0.0002090009 | 0 | 0.0002142736 | 0 | 0 | 0 | 739 | 7.959734 | 1.081981 | 1.187501e-05 | 0.04746958 | 0.02633334 | 0.01036423 | 0.2920111 | 0.0264128 | 3.130765 | 0.02506552 | 0.8141957 | 0.6234478 | 0.02505807 | 358.22218 | 286.9933 | 1.00281 | 1.759509 | 1.759434 | 1.786777 | 1547.386
0.005556532 | 0.006580242 | 0.005148645 | 0.01240763 | 9.475726e-05 | 0.005912307 | 0.002838595 | 0 | 0.0002061271 | 0 | 0.0001750425 | 0 | 0 | 0 | 0 | 0 | 0.0001256915 | 0.0002601646 | 738 | 7.90423 | 1.083293 | 1.165376e-05 | 0.06698825 | 0.03721438 | 0.01964706 | 0.2936109 | 0.03721571 | 4.026327 | 0.03224472 | 1.130485 | 0.6238549 | 0.03222798 | 358.69875 | 287.2957 | 1.005237 | 1.96575 | 1.965492 | 2.016334 | 1646.181
0.005096936 | 0.004761242 | 0.004161336 | 0.02451096 | 0.0013275 | 0.005916309 | 0 | 0 | 0 | 0 | 0.001576449 | 0 | 0 | 0 | 0 | 0 | 0.0001796808 | 0.0001735605 | 738 | 7.903849 | 1.07736 | 1.157972e-05 | 0.06512265 | 0.03620316 | 0.02070329 | 0.2940366 | 0.03618528 | 3.85718 | 0.03087452 | 1.102831 | 0.6244906 | 0.0308624 | 358.68545 | 287.3002 | 1.004803 | 2.203334 | 2.203117 | 2.249747 | 1688.362
0.005078282 | 0.005551275 | 0.01243832 | 0.02079539 | 0 | 0.003351863 | 0.003592076 | 0 | 0 | 0.001176327 | 0 | 0 | 0.001390107 | 0 | 0 | 0 | 0 | 0 | 733 | 7.857398 | 1.099737 | 1.152446e-05 | 0.06677467 | 0.03712228 | 0.02288984 | 0.2941075 | 0.03710327 | 4.090025 | 0.0327655 | 1.350341 | 0.6233989 | 0.0327494 | 358.68845 | 287.206 | 1.004786 | 2.486782 | 2.486567 | 2.533026 | 1716.917
0.005554497 | 0.005059871 | 0.005542664 | 0.02341618 | 0.0006725301 | 0.005794256 | 0 | 0 | 0 | 0 | 0.000874892 | 0 | 0 | 0 | 0 | 0 | 0 | 0 | 728 | 7.8961 | 1.081248 | 1.157605e-05 | 0.0657689 | 0.03655462 | 0.02072903 | 0.2939083 | 0.03654101 | 4.001325 | 0.0320394 | 1.155342 | 0.6240845 | 0.03202322 | 358.69848 | 287.3135 | 1.005235 | 2.153601 | 2.153343 | 2.204166 | 1695.841
0.002313984 | 0.01193928 | 0.007520918 | 0.0001069052 | 0.02386606 | 0.0004634623 | 0 | 0 | 0 | 0 | 0.0005248467 | 0 | 0 | 0 | 0.0007064027 | 0 | 0 | 0 | 727 | 7.994768 | 1.084361 | 1.186647e-05 | 0.05224317 | 0.02894907 | 0.01215078 | 0.2913465 | 0.02913912 | 3.145428 | 0.02518319 | 0.8358624 | 0.6234426 | 0.02517566 | 358.10026 | 287.0204 | 1.002819 | 2.10155 | 2.101474 | 2.129089 | 1524.598
0.00509782 | 0.007700365 | 0.003765671 | 0.03158073 | 0.0004267703 | 0.006613492 | 0 | 0 | 0 | 0 | 0.0008759569 | 0 | 0 | 0 | 0 | 0 | 0 | 0 | 726 | 7.883939 | 1.073886 | 1.155823e-05 | 0.06571502 | 0.03656923 | 0.02265228 | 0.2947649 | 0.03654629 | 3.881113 | 0.03104735 | 1.190085 | 0.6254919 | 0.03104895 | 358.7797 | 287.3697 | 1.004804 | 2.424933 | 2.424716 | 2.471354 | 1727.409
0.004166201 | 0.01022174 | 0.006334972 | 0.005560443 | 0.01411477 | 0.00301325 | 0.0005457266 | 0 | 0.001133373 | 0 | 0.002187402 | 0 | 0 | 0 | 0 | 0 | 0 | 0 | 726 | 7.958114 | 1.08453 | 1.180769e-05 | 0.05513416 | 0.03058974 | 0.01533804 | 0.292324 | 0.03065847 | 3.566216 | 0.02854884 | 0.9975251 | 0.6240108 | 0.02853758 | 358.43285 | 287.1765 | 1.003926 | 2.32452 | 2.324375 | 2.362479 | 1609.401
0.006913312 | 0.00241831 | 0.002365229 | 0.0308746 | 0 | 0 | 0 | 0 | 0 | 0 | 0 | 0 | 0 | 0 | 0 | 0 | 0 | 0 | 723 | 7.898718 | 1.072805 | 1.155665e-05 | 0.06751944 | 0.03749693 | 0.01995846 | 0.293394 | 0.03751262 | 4.160816 | 0.0333388 | 1.060392 | 0.6231782 | 0.03332344 | 358.4918 | 287.2477 | 1.006516 | 1.765083 | 1.764683 | 1.827966 | 1697.687
0.006452722 | 0.004534541 | 0.005124898 | 0.04961457 | 0.001226163 | 0.003231001 | 0 | 0 | 0 | 0 | 0 | 0 | 0 | 0 | 0 | 0 | 0 | 0 | 723 | 7.845916 | 1.078421 | 1.140442e-05 | 0.07153764 | 0.03981484 | 0.02747738 | 0.2950701 | 0.03978392 | 4.257193 | 0.03407332 | 1.389728 | 0.6250749 | 0.03406069 | 358.75535 | 287.4249 | 1.006082 | 2.722714 | 2.722366 | 2.781424 | 1802.275
0.005545983 | 0.005052115 | 0.003162382 | 0 | 0 | 0 | 0 | 0 | 0 | 0 | 0 | 0 | 0 | 0 | 1.98157e-05 | 0 | 0 | 0 | 721 | 7.960055 | 1.075324 | 1.179462e-05 | 0.05602365 | 0.03105067 | 0.009482345 | 0.2916088 | 0.03121434 | 3.703333 | 0.02969301 | 0.6954286 | 0.6216124 | 0.02971082 | 358.2446 | 287.0186 | 1.005245 | 0.7285886 | 0.7283296 | 0.7792566 | 1484.861
0.00372204 | 0.01068037 | 0 | 0.00214946 | 0.01904193 | 0.004368039 | 0.002742448 | 0 | 0 | 0 | 0 | 0 | 0 | 0 | 0 | 0 | 0 | 0 | 719 | 7.991253 | 1.063571 | 1.186398e-05 | 0.05414098 | 0.03005738 | 0.01448916 | 0.2927344 | 0.03008639 | 3.224876 | 0.02578873 | 0.8005591 | 0.6254274 | 0.02580208 | 358.41325 | 287.2501 | 1.003507 | 1.992338 | 1.992222 | 2.02626 | 1533.923
0.004153666 | 0.01442883 | 0.01125022 | 0.01066099 | 0.008972274 | 0.002830866 | 0.0005440846 | 0 | 0 | 0 | 0 | 0 | 0.0002316125 | 0 | 0 | 0 | 0 | 0 | 718 | 7.912358 | 1.095612 | 1.173821e-05 | 0.05630408 | 0.03125202 | 0.01696304 | 0.2926564 | 0.03129289 | 3.715148 | 0.02975414 | 1.174126 | 0.6234485 | 0.02974181 | 358.44255 | 287.17 | 1.003914 | 2.489365 | 2.489221 | 2.52721 | 1660.31
0.003970959 | 0.01483953 | 0.01105814 | 0.01098607 | 0.00897657 | 0.003005623 | 0.0006532142 | 0 | 0 | 0 | 0.001047295 | 0 | 0.0001969649 | 0 | 0 | 0 | 0 | 0 | 716 | 7.915408 | 1.094467 | 1.17461e-05 | 0.05566892 | 0.03090371 | 0.01702656 | 0.2927346 | 0.0309365 | 3.661844 | 0.02932228 | 1.169035 | 0.6236685 | 0.02930979 | 358.46288 | 287.1694 | 1.003742 | 2.581121 | 2.580989 | 2.617305 | 1671.042
0.005995965 | 0.005142707 | 0.00611469 | 0.01598142 | 0.01462976 | 0.0003464186 | 0.0001087485 | 0 | 0.0002053185 | 0 | 0.001917915 | 0 | 0 | 0 | 0 | 0 | 0.0004113663 | 0.0001554865 | 713 | 7.945874 | 1.087569 | 1.168146e-05 | 0.06396003 | 0.03545635 | 0.01886835 | 0.2920006 | 0.03559966 | 4.044164 | 0.03241026 | 1.112436 | 0.6227426 | 0.032401 | 358.39545 | 287.2334 | 1.005651 | 2.399671 | 2.39937 | 2.454241 | 1673.434
0.006918647 | 0.007563053 | 0.004931363 | 0.0101219 | 0.01368636 | 0 | 0 | 0 | 0 | 0 | 0 | 0 | 0 | 0 | 0 | 0 | 0 | 0 | 706 | 7.952166 | 1.084594 | 1.174905e-05 | 0.06485471 | 0.03593222 | 0.01719538 | 0.291636 | 0.03613384 | 4.210531 | 0.03375486 | 1.086594 | 0.6223879 | 0.03374913 | 358.39425 | 287.2632 | 1.006521 | 2.03743 | 2.037029 | 2.100361 | 1650.605
0.006461781 | 0.006559088 | 0.004539929 | 0.000213237 | 0.0001889053 | 0 | 0 | 0 | 0.0001643715 | 0 | 0.001395838 | 0 | 0 | 0 | 0 | 0 | 0 | 0 | 704 | 7.952751 | 1.082184 | 1.180005e-05 | 0.06036783 | 0.03344425 | 0.0115302 | 0.2914439 | 0.03365383 | 4.0224 | 0.03226316 | 0.8553124 | 0.6213518 | 0.03228425 | 358.35303 | 287.0849 | 1.00609 | 1.02606 | 1.025711 | 1.084852 | 1566.811
0.003707236 | 0.002938084 | 0.003170861 | 0.0008563645 | 0.01953518 | 0.0001160178 | 0 | 0 | 0 | 0 | 0.001138661 | 0 | 0 | 0 | 0 | 0 | 0 | 0 | 698 | 8.010091 | 1.072014 | 1.181238e-05 | 0.04735221 | 0.02624217 | 0.00997863 | 0.2913059 | 0.02642177 | 3.099083 | 0.0248201 | 0.6197896 | 0.6228841 | 0.02481729 | 358.08085 | 287.032 | 1.003493 | 1.486516 | 1.486401 | 1.520303 | 1450.095
0.009207458 | 0.005032522 | 0.004922058 | 0.03296703 | 0 | 0.002996728 | 0 | 0 | 0 | 0 | 0 | 0 | 0 | 0 | 0 | 0 | 0 | 0 | 695 | 7.866522 | 1.087679 | 1.151281e-05 | 0.07900663 | 0.04386246 | 0.02663104 | 0.2936141 | 0.04389794 | 4.889235 | 0.03919974 | 1.486837 | 0.6230651 | 0.03917515 | 358.8547 | 287.5067 | 1.00868 | 2.32333 | 2.322618 | 2.406961 | 1792.39
0.005096274 | 0.004558044 | 0 | 0.01626717 | 0.03157143 | 0 | 0 | 0 | 0 | 0 | 0 | 0 | 0 | 0 | 0 | 0 | 0 | 0 | 692 | 8.005665 | 1.065984 | 1.175944e-05 | 0.05819894 | 0.03226733 | 0.01762473 | 0.2919161 | 0.03239625 | 3.557336 | 0.02846704 | 0.8843716 | 0.6246114 | 0.0284602 | 358.23035 | 287.2985 | 1.004803 | 2.356144 | 2.355927 | 2.402551 | 1599.946
0.007850039 | 0.007975463 | 0.00533192 | 0.0008533383 | 0.004252314 | 0.002716783 | 0.0002177511 | 0 | 0 | 0 | 0.001396477 | 0 | 0 | 0 | 0 | 0 | 0.0001611575 | 0.0003459292 | 686 | 7.943022 | 1.091781 | 1.177475e-05 | 0.07081071 | 0.03921439 | 0.01721794 | 0.2915312 | 0.03946799 | 4.518931 | 0.03625367 | 1.154802 | 0.621576 | 0.03626125 | 358.60515 | 287.2984 | 1.0074 | 1.626191 | 1.625674 | 1.697553 | 1638.567
0.008269252 | 0.01285611 | 0.0078587 | 0 | 0 | 0 | 0.0009748632 | 0 | 0.001431542 | 0 | 0 | 0 | 0 | 0 | 0.0007091014 | 0 | 0 | 0 | 680 | 7.910422 | 1.102376 | 1.18206e-05 | 0.0769856 | 0.0426091 | 0.01807816 | 0.2913604 | 0.04293571 | 4.868501 | 0.03908268 | 1.330973 | 0.62101 | 0.03910013 | 358.6106 | 287.2361 | 1.008437 | 1.551213 | 1.550537 | 1.632775 | 1678.442
0.008318895 | 0.007982265 | 0 | 0.005978463 | 0.004917975 | 0.001099211 | 0 | 0 | 0 | 0 | 0 | 0 | 0 | 0 | 0 | 0 | 0 | 0 | 677 | 7.954423 | 1.074013 | 1.179885e-05 | 0.06990144 | 0.03872819 | 0.01632956 | 0.2918138 | 0.03893037 | 4.459453 | 0.03575669 | 1.020144 | 0.6223966 | 0.03574759 | 358.55115 | 287.3226 | 1.007842 | 1.41785 | 1.41727 | 1.493453 | 1620.878
0.01357329 | 0.005723042 | 0.01990194 | 0.03135405 | 0.005356868 | 0.0007888688 | 0.002743127 | 0.02025351 | 0 | 0.02777576 | 0 | 0 | 0 | 0 | 0 | 0 | 0 | 0 | 668 | 7.763276 | 1.154186 | 1.120869e-05 | 0.1089768 | 0.06059353 | 0.05530605 | 0.2961609 | 0.06054851 | 6.311751 | 0.05066573 | 2.844726 | 0.6232882 | 0.05060763 | 360.5126 | 287.7337 | 1.012802 | 5.169525 | 5.167972 | 5.292477 | 2005.846
0.009091109 | 0.01987572 | 0.02915917 | 0.006300086 | 0 | 0 | 0 | 0 | 0 | 0 | 0 | 0 | 0 | 0 | 0 | 0 | 0 | 0 | 668 | 7.814523 | 1.161292 | 1.164231e-05 | 0.0744896 | 0.04119527 | 0.0236504 | 0.290705 | 0.04163355 | 5.305068 | 0.04268062 | 2.031003 | 0.6180969 | 0.04281169 | 358.686 | 287.2893 | 1.008571 | 2.64332 | 2.642627 | 2.725901 | 1842.642
0.006928844 | 0.004544519 | 0.003950904 | 0.01643231 | 0.03809469 | 0.0001734702 | 0 | 0 | 0 | 0 | 0 | 0 | 0 | 0 | 0 | 0 | 0 | 0 | 668 | 7.994914 | 1.083654 | 1.172243e-05 | 0.0670624 | 0.03713493 | 0.02226804 | 0.2913242 | 0.03740136 | 4.223432 | 0.03383107 | 1.21541 | 0.6237001 | 0.03381205 | 358.35885 | 287.4565 | 1.006531 | 2.842973 | 2.842571 | 2.905996 | 1676.367
0.01013387 | 0.01087633 | 0.00236391 | 0 | 0 | 0 | 0 | 0 | 0 | 0 | 0 | 0 | 0.0001155835 | 0 | 0 | 0 | 0 | 0 | 666 | 7.93867 | 1.086068 | 1.183793e-05 | 0.07507798 | 0.04154332 | 0.01663504 | 0.291114 | 0.04190249 | 4.924401 | 0.03953557 | 1.186812 | 0.6209155 | 0.03955486 | 358.6325 | 287.3512 | 1.009555 | 1.116326 | 1.115463 | 1.208319 | 1639.929
0.01270229 | 0.004859885 | 0.006208276 | 0.01729085 | 0.001206861 | 0.001249341 | 0 | 0 | 0.02120439 | 0 | 0 | 0 | 0 | 0 | 0 | 0 | 0 | 0 | 663 | 7.778809 | 1.14464 | 1.184478e-05 | 0.09160709 | 0.05080665 | 0.03411688 | 0.2934703 | 0.05092109 | 6.080142 | 0.04872767 | 2.31361 | 0.6254979 | 0.04867354 | 359.52315 | 287.6023 | 1.011979 | 2.858602 | 2.857244 | 2.973727 | 1825.25
0.003727948 | 0.003565774 | 0.001195716 | 0.0007535053 | 0.03871647 | 0.005133301 | 0 | 0 | 0 | 0 | 0.00132118 | 0 | 0 | 0 | 0 | 0 | 0 | 0 | 663 | 8.046362 | 1.070067 | 1.18338e-05 | 0.05384129 | 0.02984401 | 0.01576098 | 0.291614 | 0.02999803 | 3.22663 | 0.02580839 | 0.8154152 | 0.6250751 | 0.02581367 | 358.31555 | 287.3323 | 1.003513 | 2.236788 | 2.236672 | 2.270763 | 1474.779
0.01015389 | 0.007668837 | 0 | 0.005437366 | 0.005383624 | 0.001155511 | 0 | 0 | 0 | 0 | 0 | 0 | 0 | 0 | 0 | 0 | 0 | 0 | 661 | 7.949297 | 1.07942 | 1.179121e-05 | 0.07668981 | 0.04245439 | 0.01892605 | 0.2914981 | 0.04275378 | 4.903182 | 0.03934323 | 1.18781 | 0.6217862 | 0.03933952 | 358.6794 | 287.4411 | 1.009574 | 1.476675 | 1.475809 | 1.568849 | 1653.224
0.0078451 | 0.006356178 | 0.004933857 | 0.004050807 | 0.01907615 | 0.0007509778 | 0 | 0 | 0.0002054291 | 0 | 0.0006105744 | 0 | 0 | 0 | 0 | 0 | 0 | 0 | 658 | 7.971881 | 1.08927 | 1.178317e-05 | 0.06843194 | 0.03787563 | 0.01808124 | 0.2910437 | 0.03820247 | 4.457974 | 0.03575348 | 1.159726 | 0.6220045 | 0.03575191 | 358.45965 | 287.3463 | 1.007395 | 2.068272 | 2.067756 | 2.139589 | 1636.311
0.009678749 | 0.005542026 | 0.005716036 | 0.0007452576 | 0.01735432 | 0.001153889 | 0 | 0 | 0 | 0 | 0.0007840313 | 0 | 0 | 0 | 0 | 0 | 0 | 0 | 653 | 7.966141 | 1.096806 | 1.177502e-05 | 0.07504091 | 0.04149295 | 0.01980428 | 0.2906039 | 0.04195736 | 4.906095 | 0.03938678 | 1.307694 | 0.6209656 | 0.03940487 | 358.58815 | 287.4409 | 1.009125 | 1.93277 | 1.931984 | 2.020657 | 1651.74
0.008765062 | 0.006757439 | 0.003945739 | 0.004155989 | 0.01888084 | 0.0005197304 | 0 | 0 | 0 | 0 | 0.0004359758 | 0 | 0 | 0 | 0 | 0 | 0 | 0 | 648 | 7.972118 | 1.088487 | 1.178935e-05 | 0.07168933 | 0.03966481 | 0.01899979 | 0.2909205 | 0.04003779 | 4.655171 | 0.03734504 | 1.209287 | 0.6218156 | 0.0373447 | 358.50945 | 287.4028 | 1.008263 | 2.034327 | 2.033683 | 2.113962 | 1650.284
0.006080832 | 0.02304229 | 0 | 0 | 0.03824191 | 0 | 0 | 0 | 0 | 0 | 0 | 0 | 0 | 0 | 0 | 0 | 0 | 0 | 646 | 8.029118 | 1.071659 | 1.206073e-05 | 0.06022417 | 0.03333875 | 0.01705469 | 0.2908896 | 0.03364811 | 3.934874 | 0.03148299 | 1.105471 | 0.6252624 | 0.03147925 | 358.36835 | 287.4382 | 1.005731 | 2.558922 | 2.558613 | 2.614261 | 1656.814
0.01195843 | 0.008446679 | 0.005507517 | 0.004993523 | 0 | 0.002590881 | 0 | 0 | 0.000122847 | 0 | 0 | 0 | 0 | 0 | 0 | 0 | 0 | 0 | 644 | 7.905906 | 1.10104 | 1.172555e-05 | 0.0840083 | 0.04647796 | 0.02287971 | 0.2913872 | 0.04685624 | 5.439112 | 0.04369968 | 1.536098 | 0.6204719 | 0.04372232 | 358.90886 | 287.5498 | 1.011277 | 1.645885 | 1.644682 | 1.754318 | 1725.72
0.01375168 | 0.005010838 | 0.00490085 | 0.01355354 | 0.0008442418 | 0 | 0.0005403957 | 0 | 0 | 0 | 0.0007797725 | 0 | 0 | 0 | 0 | 0 | 0 | 0 | 633 | 7.895679 | 1.102136 | 1.164955e-05 | 0.08927692 | 0.04936581 | 0.02626872 | 0.2912428 | 0.04982136 | 5.747938 | 0.04621338 | 1.663768 | 0.619813 | 0.04625177 | 358.935 | 287.6197 | 1.01297 | 1.862967 | 1.861373 | 1.987521 | 1794.382
0.01404199 | 0.005446728 | 0.005811461 | 0.01674154 | 0 | 0.001134047 | 0 | 0 | 0.02218054 | 0 | 0 | 0 | 0 | 0 | 0 | 0 | 0 | 0 | 630 | 7.768486 | 1.149127 | 1.186164e-05 | 0.09552915 | 0.05295948 | 0.03594623 | 0.2933661 | 0.05311407 | 6.338305 | 0.05081563 | 2.449145 | 0.62533 | 0.05075195 | 359.64925 | 287.6782 | 1.013244 | 2.843715 | 2.842052 | 2.970875 | 1847.029
0.01466948 | 0.004008951 | 0.004117003 | 0.01376628 | 0.001031923 | 0.0005738509 | 0.001351084 | 0 | 0 | 0 | 0.001126417 | 0 | 0 | 0 | 0 | 0 | 0 | 0 | 628 | 7.893555 | 1.102507 | 1.163621e-05 | 0.09268104 | 0.05124149 | 0.02824808 | 0.2913157 | 0.05171639 | 5.923435 | 0.04763268 | 1.74738 | 0.6198125 | 0.04766625 | 359.0428 | 287.7029 | 1.013837 | 1.940851 | 1.939035 | 2.073642 | 1809.459
0.0137724 | 0.008029422 | 0.004908235 | 0.00530233 | 0.005167029 | 0.001149351 | 0 | 0 | 0 | 0 | 0 | 0 | 0 | 0 | 0 | 0 | 0 | 0 | 626 | 7.914679 | 1.104276 | 1.173324e-05 | 0.08884811 | 0.04909676 | 0.02522685 | 0.2907634 | 0.04965055 | 5.766182 | 0.04635954 | 1.671518 | 0.6198597 | 0.04639568 | 358.947 | 287.6586 | 1.01299 | 1.864152 | 1.862552 | 1.988892 | 1756.701
0.0149575 | 0.006441162 | 0.005815181 | 0.01204068 | 0 | 0.001134773 | 0 | 0 | 0.02017704 | 0 | 0 | 0 | 0 | 0 | 0 | 0 | 0 | 0 | 623 | 7.783232 | 1.14845 | 1.187694e-05 | 0.09717704 | 0.05382198 | 0.03536144 | 0.2927827 | 0.0540745 | 6.453248 | 0.05177558 | 2.443782 | 0.6243366 | 0.05170678 | 359.64175 | 287.7194 | 1.014109 | 2.690959 | 2.68907 | 2.826332 | 1840.21
0.01492601 | 0.005422008 | 0.004320959 | 0.01092713 | 0 | 0.00362189 | 0.001840843 | 0 | 0 | 0 | 0 | 0 | 0 | 0 | 0 | 0 | 0 | 0 | 623 | 7.88297 | 1.105119 | 1.163676e-05 | 0.09510103 | 0.05260002 | 0.02994142 | 0.2917119 | 0.05302069 | 6.031042 | 0.04848939 | 1.850954 | 0.6202717 | 0.04850376 | 359.2115 | 287.805 | 1.014079 | 1.962879 | 1.960999 | 2.097971 | 1794.31
0.02053416 | 0.005187687 | 0.005268964 | 0.0005270391 | 0.001120561 | 5.712137e-05 | 0 | 0 | 0 | 0 | 0.00112124 | 0 | 0 | 0 | 0 | 0 | 0 | 0 | 618 | 7.896036 | 1.124495 | 1.17094e-05 | 0.1059837 | 0.05837146 | 0.03208015 | 0.2893057 | 0.05952051 | 6.910163 | 0.0557358 | 2.171656 | 0.6167033 | 0.05587951 | 359.3576 | 287.9876 | 1.01938 | 1.560876 | 1.557297 | 1.746069 | 1812.534
0.02194408 | 0.00569714 | 0 | 0 | 0 | 0 | 0 | 0 | 0 | 0 | 0.003974888 | 0 | 0 | 0 | 0 | 0 | 0 | 0 | 609 | 7.918451 | 1.112781 | 1.177195e-05 | 0.1091204 | 0.0600804 | 0.03288118 | 0.2892669 | 0.06129019 | 7.059973 | 0.05693778 | 2.155364 | 0.6171671 | 0.05704971 | 359.50715 | 288.0844 | 1.020713 | 1.382995 | 1.378901 | 1.580726 | 1800.735
0.001534553 | 0.005794938 | 0.004375097 | 0.001396432 | 0.08212373 | 0.0001164212 | 0 | 0 | 0.0006624154 | 0 | 0 | 0 | 0 | 0 | 0.0003309697 | 0 | 0 | 0 | 608 | 8.127483 | 1.078808 | 1.193443e-05 | 0.04452505 | 0.02462701 | 0.0173353 | 0.2898463 | 0.02512995 | 2.58414 | 0.02064845 | 0.8754079 | 0.6262158 | 0.0207076 | 357.84063 | 287.3462 | 1.001745 | 3.14372 | 3.143691 | 3.160741 | 1434.681
0.01025601 | 0.005096027 | 0.005981003 | 0 | 0.02671183 | 0.0172152 | 0 | 0 | 0 | 0 | 0 | 0 | 0 | 0 | 0 | 0 | 0 | 0 | 607 | 7.948949 | 1.10587 | 1.166945e-05 | 0.08829215 | 0.04892818 | 0.03213209 | 0.2927386 | 0.04911558 | 5.365553 | 0.04300189 | 1.840246 | 0.6243529 | 0.04296221 | 359.432 | 288.0342 | 1.00967 | 2.779298 | 2.778414 | 2.872393 | 1719.266
0.01854081 | 0.005635412 | 0 | 0.01640034 | 0 | 0.002037894 | 0 | 0 | 0.02536459 | 0 | 0 | 0 | 0 | 0 | 0 | 0 | 0 | 0 | 604 | 7.756502 | 1.151488 | 1.192784e-05 | 0.1082739 | 0.05996436 | 0.04270731 | 0.293341 | 0.06023361 | 7.084157 | 0.05682516 | 2.81665 | 0.6258365 | 0.05673627 | 360.11855 | 288.0115 | 1.017495 | 2.843349 | 2.840437 | 3.010776 | 1889.3
0.02810105 | 0 | 0 | 0 | 0 | 0 | 0 | 0 | 0 | 0 | 0 | 0 | 0 | 0 | 0 | 0 | 0 | 0 | 603 | 7.887596 | 1.13065 | 1.166793e-05 | 0.1229546 | 0.06752381 | 0.04063933 | 0.2883144 | 0.06928859 | 7.932554 | 0.06415269 | 2.621893 | 0.6145554 | 0.06437133 | 359.8394 | 288.4433 | 1.02654 | 1.064907 | 1.05815 | 1.317119 | 1682.043
0.02427113 | 0.003804553 | 0.006267021 | 0 | 0 | 0 | 0 | 0 | 0 | 0.003111621 | 0 | 0 | 0 | 0 | 0 | 0 | 0 | 0 | 603 | 7.86782 | 1.139328 | 1.164322e-05 | 0.1164432 | 0.0640654 | 0.03903706 | 0.2891925 | 0.06542275 | 7.509014 | 0.06065502 | 2.56595 | 0.6155497 | 0.06083596 | 359.7723 | 288.2029 | 1.022915 | 1.64581 | 1.640789 | 1.864184 | 1866.861
0.02285788 | 0.003398215 | 0.006256234 | 0 | 0 | 0.006008824 | 0 | 0 | 0 | 0 | 0 | 0 | 0 | 0 | 0 | 0 | 0 | 0 | 603 | 7.868128 | 1.136101 | 1.162659e-05 | 0.1147039 | 0.06317759 | 0.03888766 | 0.2898572 | 0.06430949 | 7.365007 | 0.05943505 | 2.536208 | 0.6167721 | 0.05955378 | 359.8078 | 288.2965 | 1.021577 | 1.712224 | 1.707778 | 1.918069 | 1834.042
0.01761563 | 0.005431279 | 0.005794978 | 0.01669406 | 0 | 0.001130831 | 0 | 0 | 0.02211763 | 0 | 0 | 0 | 0 | 0 | 0 | 0 | 0 | 0 | 600 | 7.754688 | 1.159217 | 1.184449e-05 | 0.1052258 | 0.05824865 | 0.04104396 | 0.2928363 | 0.05856998 | 6.947143 | 0.05577404 | 2.777032 | 0.6242007 | 0.05568915 | 359.91325 | 287.907 | 1.016621 | 2.959822 | 2.957196 | 3.118987 | 1903.543
0.01559776 | 0.01063151 | 0.003923831 | 0.002437359 | 0.007041002 | 0.001148544 | 0 | 0 | 0 | 0 | 0 | 0 | 0 | 0 | 0 | 0 | 0 | 0 | 598 | 7.918192 | 1.107189 | 1.178225e-05 | 0.09385907 | 0.05181728 | 0.02732959 | 0.2903462 | 0.05252359 | 6.101062 | 0.04907694 | 1.831136 | 0.6195842 | 0.04911405 | 359.0835 | 287.793 | 1.014714 | 1.930783 | 1.928728 | 2.071895 | 1782.701
0.02462103 | 0.004585389 | 0 | 0 | 0 | 0 | 0 | 0 | 0 | 0 | 0 | 0 | 0 | 0 | 0 | 0 | 0 | 0 | 596 | 7.896931 | 1.120662 | 1.172968e-05 | 0.1153815 | 0.06346306 | 0.0361905 | 0.2889245 | 0.06488377 | 7.458531 | 0.06022216 | 2.369325 | 0.6161074 | 0.06037299 | 359.6257 | 288.2488 | 1.023246 | 1.202841 | 1.197673 | 1.424314 | 1773.132
0.02432165 | 0.002264817 | 0.02446245 | 0.0005202088 | 0 | 0 | 0 | 0 | 0 | 0 | 0 | 0 | 0 | 0 | 0 | 0 | 0 | 0 | 596 | 7.801558 | 1.1919 | 1.147947e-05 | 0.1156686 | 0.06352829 | 0.04095251 | 0.2879124 | 0.06528533 | 7.705005 | 0.06239675 | 2.995125 | 0.6119263 | 0.06282171 | 359.60685 | 288.1449 | 1.022962 | 2.071165 | 2.066124 | 2.289988 | 1946.768
0.01363012 | 0.00685383 | 0.02720216 | 0.00818618 | 0.0158988 | 0.001763089 | 0.000428495 | 0 | 0 | 0 | 0 | 0 | 0 | 0 | 0 | 0 | 0 | 0 | 596 | 7.840431 | 1.170585 | 1.150869e-05 | 0.09102645 | 0.05022703 | 0.0327515 | 0.289835 | 0.05102984 | 6.14681 | 0.04952996 | 2.384413 | 0.6169123 | 0.04969547 | 358.97145 | 287.6882 | 1.012855 | 3.172746 | 3.17118 | 3.296208 | 1894.88
0.02533129 | 0.002966856 | 0.01450867 | 0 | 0 | 0 | 0 | 0 | 0 | 0 | 0 | 0 | 0 | 0 | 0 | 0 | 0 | 0 | 593 | 7.837673 | 1.165501 | 1.157684e-05 | 0.1175119 | 0.06455344 | 0.0401806 | 0.2881676 | 0.066259 | 7.731573 | 0.06255964 | 2.81851 | 0.6133044 | 0.0628767 | 359.6765 | 288.2409 | 1.023918 | 1.776572 | 1.771098 | 2.004331 | 1898.776
0.01802759 | 0.005517872 | 0.01021529 | 0.0171779 | 0.001936809 | 0.001297597 | 0 | 0 | 0.02206901 | 0 | 0.001277791 | 0 | 0 | 0 | 0 | 0 | 0 | 0 | 593 | 7.741922 | 1.173487 | 1.180679e-05 | 0.1067259 | 0.05904912 | 0.04324698 | 0.2925641 | 0.05943485 | 7.084896 | 0.05691338 | 2.964293 | 0.6235224 | 0.05682837 | 359.9778 | 287.9418 | 1.01701 | 3.37204 | 3.369288 | 3.534885 | 1945.146
0.0173772 | 0.005498761 | 0.006453676 | 0.01320428 | 0.001497291 | 0.001774566 | 0 | 0 | 0 | 0 | 0 | 0 | 0 | 0 | 0 | 0 | 0 | 0 | 593 | 7.872215 | 1.117962 | 1.161226e-05 | 0.1004957 | 0.0554932 | 0.03266572 | 0.2908415 | 0.05616175 | 6.466427 | 0.0520634 | 2.087721 | 0.6187507 | 0.05212292 | 359.27415 | 287.9031 | 1.016395 | 2.115527 | 2.112972 | 2.272561 | 1851.704
0.01647561 | 0.01590897 | 0.00508873 | 0 | 0 | 0 | 0 | 0 | 0 | 0 | 0 | 0 | 0 | 0 | 0 | 0 | 0 | 0 | 593 | 7.897834 | 1.112297 | 1.183325e-05 | 0.09530384 | 0.05259441 | 0.02681306 | 0.2901438 | 0.0533683 | 6.270014 | 0.05046525 | 1.921637 | 0.6189409 | 0.05052322 | 359.13905 | 287.7804 | 1.015543 | 1.639276 | 1.636981 | 1.788247 | 1808.021
0.01897924 | 0.006421683 | 0.005797595 | 0.01722352 | 0 | 0.001866714 | 0 | 0 | 0.02011602 | 0 | 0 | 0 | 0 | 0 | 0 | 0 | 0 | 0 | 590 | 7.75571 | 1.159396 | 1.181644e-05 | 0.1088007 | 0.06019369 | 0.04300358 | 0.2926424 | 0.06058871 | 7.143122 | 0.05738319 | 2.879433 | 0.6235766 | 0.05729556 | 360.00905 | 288.0257 | 1.017909 | 3.04016 | 3.037107 | 3.211498 | 1932.919
0.02363735 | 0.00234013 | 0.04424945 | 0.003296714 | 0 | 0 | 0 | 0 | 0 | 0 | 0 | 0 | 0 | 0 | 0 | 0 | 0 | 0 | 588 | 7.719519 | 1.247946 | 1.128223e-05 | 0.1151991 | 0.06322297 | 0.04488496 | 0.2873531 | 0.06516733 | 7.841988 | 0.06363466 | 3.486924 | 0.6090242 | 0.0643061 | 359.591 | 288.0562 | 1.022315 | 2.745901 | 2.741142 | 2.958659 | 2046.964
0.02411623 | 0.00696366 | 0.006810809 | 0.0009459856 | 0.00223478 | 0.0005695972 | 0.0003218565 | 0 | 0 | 0 | 0.004472269 | 0 | 0 | 0 | 0 | 0 | 0 | 0 | 583 | 7.883218 | 1.13935 | 1.170592e-05 | 0.115122 | 0.06331052 | 0.03878414 | 0.2887993 | 0.06476577 | 7.499668 | 0.06056899 | 2.610625 | 0.6158065 | 0.06073513 | 359.7305 | 288.2515 | 1.022768 | 2.120241 | 2.115285 | 2.337244 | 1921.499
0.02591279 | 0.005367092 | 0.003693941 | 0.0001050141 | 0 | 0 | 0 | 0 | 0 | 0 | 0 | 0 | 0 | 0 | 0 | 0 | 0 | 0 | 582 | 7.875996 | 1.135253 | 1.169664e-05 | 0.1184562 | 0.06510646 | 0.03893372 | 0.2885988 | 0.06668784 | 7.694763 | 0.0621855 | 2.603607 | 0.6151694 | 0.06237939 | 359.7329 | 288.3254 | 1.024468 | 1.48684 | 1.481108 | 1.71974 | 1840.953
0.02754412 | 0.002961599 | 0.01448296 | 0 | 0 | 0 | 0 | 0 | 0 | 0 | 0 | 0 | 0 | 0 | 0 | 0 | 0 | 0 | 578 | 7.82893 | 1.171776 | 1.156662e-05 | 0.1223268 | 0.06713786 | 0.0432783 | 0.28784 | 0.06905211 | 8.034873 | 0.06506952 | 3.017002 | 0.6126068 | 0.06541703 | 359.8415 | 288.3821 | 1.026013 | 1.841445 | 1.834957 | 2.088747 | 1925.84
0.01919189 | 0.00889128 | 0.005862551 | 0.005488834 | 0.005423583 | 0.001372821 | 0 | 0 | 0 | 0 | 0 | 0 | 0 | 0 | 0 | 0 | 0 | 0 | 570 | 7.888015 | 1.122725 | 1.170508e-05 | 0.1041408 | 0.05741987 | 0.0335359 | 0.2899826 | 0.05835244 | 6.756223 | 0.05443473 | 2.221372 | 0.6181554 | 0.05451045 | 359.36455 | 288.0179 | 1.018111 | 2.15386 | 2.150737 | 2.327094 | 1856.386
0.02636116 | 0.006458858 | 0.005831157 | 0.001259871 | 0.0004650465 | 0.002844727 | 0.0003214883 | 0 | 0.001031856 | 0 | 0.0006872542 | 0 | 0 | 0 | 0 | 0 | 0.0002291211 | 0.0005107309 | 569 | 7.851722 | 1.149079 | 1.16636e-05 | 0.1228314 | 0.06752178 | 0.04399517 | 0.2889923 | 0.06906289 | 7.876685 | 0.06365296 | 2.884423 | 0.6156259 | 0.06380931 | 359.98291 | 288.4544 | 1.024893 | 2.099191 | 2.093256 | 2.336052 | 1921.358
0.01453054 | 0.002978234 | 0.005825725 | 0.1363589 | 0.001858453 | 0.0003410493 | 0 | 0 | 0 | 0 | 0 | 0 | 0 | 0 | 0 | 0 | 0 | 0 | 566 | 7.645914 | 1.091482 | 1.07673e-05 | 0.1056583 | 0.05899666 | 0.05863855 | 0.2989214 | 0.05891541 | 6.198585 | 0.04961721 | 2.77104 | 0.6276274 | 0.04959201 | 359.6791 | 288.2812 | 1.013706 | 4.513965 | 4.512183 | 4.645509 | 2213.934
0.02465076 | 0.008524969 | 0.03335138 | 0 | 0 | 0 | 0 | 0 | 0 | 0 | 0 | 0 | 0 | 0 | 0 | 0 | 0 | 0 | 564 | 7.759466 | 1.219134 | 1.146171e-05 | 0.1167933 | 0.06410937 | 0.04371935 | 0.2875786 | 0.06600405 | 7.879105 | 0.06386246 | 3.344314 | 0.6109184 | 0.06435757 | 359.69765 | 288.1743 | 1.023274 | 2.574008 | 2.568827 | 2.795744 | 2028.245
0.02186238 | 0.01971639 | 0.005453952 | 0 | 0 | 0 | 0 | 0 | 0 | 0 | 0 | 0 | 0 | 0 | 0 | 0 | 0.0003532413 | 0.000187665 | 563 | 7.869583 | 1.131148 | 1.183588e-05 | 0.1102293 | 0.0606916 | 0.03554418 | 0.2893395 | 0.06189799 | 7.199372 | 0.058062 | 2.502308 | 0.6174392 | 0.05815393 | 359.5721 | 288.1469 | 1.020636 | 1.997619 | 1.993555 | 2.194624 | 1913.496
0.02775703 | 0.002686042 | 0 | 0 | 0.009218669 | 0 | 0 | 0 | 0 | 0 | 0 | 0 | 0 | 0 | 0 | 0 | 0 | 0 | 562 | 7.904723 | 1.130677 | 1.171088e-05 | 0.1223866 | 0.06719906 | 0.04180341 | 0.2881425 | 0.06901026 | 7.906535 | 0.06390972 | 2.68272 | 0.6153052 | 0.06408333 | 359.81885 | 288.502 | 1.026214 | 1.641762 | 1.635172 | 1.890942 | 1797.049
0.02417632 | 0.008319961 | 0.03637869 | 0.001034201 | 0.001465907 | 0.0001120884 | 0 | 0 | 0 | 0 | 0 | 0 | 0 | 0 | 0 | 0 | 0 | 0 | 561 | 7.750099 | 1.226768 | 1.142848e-05 | 0.1160433 | 0.06369996 | 0.04424217 | 0.2875575 | 0.06558764 | 7.853479 | 0.06366143 | 3.401099 | 0.6106972 | 0.06417782 | 359.67175 | 288.1526 | 1.022825 | 2.801597 | 2.796616 | 3.019132 | 2046.003
0.0241761 | 0.008319884 | 0.03637835 | 0 | 0.001465893 | 0 | 0 | 0 | 0 | 0 | 0 | 0 | 0 | 0 | 0 | 0 | 0 | 0 | 560 | 7.752394 | 1.226863 | 1.14364e-05 | 0.1158536 | 0.06358916 | 0.04385985 | 0.2874712 | 0.06550381 | 7.848991 | 0.06362851 | 3.38782 | 0.6106013 | 0.06415368 | 359.65955 | 288.1439 | 1.022825 | 2.725161 | 2.72018 | 2.942693 | 2041.249
0.01699396 | 0.008334451 | 0.006874768 | 0.009230402 | 0.01597835 | 0.006784365 | 0.001949274 | 0 | 0 | 0 | 0 | 0 | 0 | 0 | 0 | 0 | 0.00030278 | 0.0001032235 | 560 | 7.889155 | 1.123323 | 1.164236e-05 | 0.1035848 | 0.05721741 | 0.03817517 | 0.2912364 | 0.05783483 | 6.53773 | 0.05258077 | 2.333663 | 0.6206002 | 0.05257018 | 359.51625 | 288.1498 | 1.016033 | 3.046873 | 3.04443 | 3.200481 | 1882.84
0.02553939 | 0.002592399 | 0 | 0 | 0.01838563 | 0 | 0 | 0 | 0 | 0 | 0 | 0 | 0 | 0 | 0 | 0 | 0 | 0 | 559 | 7.932021 | 1.12532 | 1.173505e-05 | 0.1176746 | 0.06464419 | 0.04002798 | 0.2881929 | 0.06634441 | 7.603078 | 0.06139069 | 2.533078 | 0.6163685 | 0.06151956 | 359.6333 | 288.4241 | 1.024115 | 1.895673 | 1.890107 | 2.125272 | 1774.815
0.0254905 | 0.003184537 | 5.839944e-05 | 0.01556182 | 0.002608185 | 0 | 0 | 0 | 0 | 0 | 0 | 0 | 0 | 0 | 0 | 0 | 0 | 0 | 559 | 7.868713 | 1.121594 | 1.160798e-05 | 0.1191933 | 0.06561026 | 0.0422742 | 0.2897072 | 0.06686427 | 7.620057 | 0.06150986 | 2.598042 | 0.6168665 | 0.06161134 | 359.7616 | 288.3918 | 1.024069 | 1.983011 | 1.977467 | 2.212178 | 1917.68
0.01830982 | 0.01341019 | 0.004110934 | 0.005604133 | 0.009648311 | 0.001260611 | 0 | 0 | 0 | 0 | 0.0006921578 | 0 | 0 | 0 | 0 | 0 | 0 | 0 | 558 | 7.90455 | 1.115403 | 1.178008e-05 | 0.101894 | 0.05620255 | 0.03298855 | 0.2901291 | 0.05706516 | 6.606872 | 0.05318286 | 2.175536 | 0.6193404 | 0.05321334 | 359.3387 | 288.0205 | 1.017277 | 2.432323 | 2.429483 | 2.597688 | 1877.115
0.02675556 | 0.006543526 | 0.006593832 | 0.006809006 | 0.001577614 | 0.0001135341 | 0 | 0 | 0 | 0 | 0 | 0 | 0 | 0 | 0 | 0 | 0 | 0 | 553 | 7.849369 | 1.145567 | 1.163311e-05 | 0.1213018 | 0.06667088 | 0.04316434 | 0.2887862 | 0.06824726 | 7.872325 | 0.06363892 | 2.85582 | 0.6150888 | 0.06382763 | 359.8515 | 288.4256 | 1.025266 | 2.122608 | 2.116492 | 2.362952 | 1942.629
0.02498802 | 0.009734219 | 0.004274534 | 0.01070478 | 9.297347e-05 | 0 | 0.001178336 | 0 | 0 | 0 | 0.0006011158 | 0 | 0 | 0 | 0 | 0 | 0.0002995044 | 0.0002212314 | 551 | 7.848919 | 1.135006 | 1.165856e-05 | 0.1189615 | 0.06547052 | 0.04259641 | 0.2895617 | 0.06676303 | 7.638051 | 0.06166758 | 2.744591 | 0.6165829 | 0.06178308 | 359.7994 | 288.3558 | 1.023593 | 2.306773 | 2.301448 | 2.531495 | 1968.33
0.02953121 | 0.006754338 | 0 | 0 | 0 | 0.0005687247 | 0 | 0 | 0 | 0 | 0 | 0 | 0 | 0 | 0 | 0 | 0 | 0 | 550 | 7.873983 | 1.134948 | 1.172409e-05 | 0.1263546 | 0.0693705 | 0.04369002 | 0.2883329 | 0.07120092 | 8.162512 | 0.06601958 | 2.861005 | 0.6148916 | 0.06620325 | 360.0406 | 288.5926 | 1.027894 | 1.48156 | 1.474088 | 1.746363 | 1865.135
0.02951882 | 0.007446512 | 0 | 0 | 0 | 0 | 0 | 0 | 0 | 0 | 0 | 0 | 0 | 0 | 0 | 0 | 0 | 0 | 548 | 7.874478 | 1.134719 | 1.173498e-05 | 0.1260644 | 0.06920571 | 0.04336653 | 0.2882576 | 0.07105542 | 8.155589 | 0.06596493 | 2.853631 | 0.6148439 | 0.06615195 | 360.01625 | 288.5783 | 1.027883 | 1.469577 | 1.462111 | 1.734271 | 1869.648
0.02856968 | 0.008625615 | 0.004266626 | 0 | 0 | 0 | 0 | 0 | 0 | 0 | 0 | 0 | 0 | 0 | 0 | 0 | 0 | 0 | 547 | 7.860029 | 1.144582 | 1.171186e-05 | 0.124253 | 0.06822141 | 0.04308134 | 0.2882407 | 0.07003818 | 8.081873 | 0.06537408 | 2.904188 | 0.6145493 | 0.065584 | 359.96165 | 288.5121 | 1.026984 | 1.716512 | 1.709525 | 1.972853 | 1908.712
0.02725067 | 0.007149313 | 0.003884659 | 0.001783541 | 0.001858856 | 0.0001705616 | 0 | 0 | 0 | 0 | 0.001030144 | 0 | 0 | 0 | 0 | 0 | 0 | 0 | 545 | 7.871209 | 1.139648 | 1.170128e-05 | 0.1217281 | 0.06687459 | 0.04202058 | 0.2884911 | 0.06855552 | 7.900996 | 0.06387086 | 2.791123 | 0.6151468 | 0.06405436 | 359.8819 | 288.4475 | 1.025735 | 1.902251 | 1.895903 | 2.146965 | 1916.842
0.02863041 | 0.008643948 | 0 | 0 | 0 | 0 | 0 | 0 | 0 | 0 | 0 | 0 | 0 | 0 | 0 | 0 | 0 | 0 | 544 | 7.876834 | 1.132169 | 1.175101e-05 | 0.1242339 | 0.06822782 | 0.04223926 | 0.288414 | 0.06998583 | 8.041273 | 0.06501348 | 2.789797 | 0.6152429 | 0.06518307 | 359.96165 | 288.5289 | 1.027041 | 1.49137 | 1.484353 | 1.748246 | 1872.43
0.03386392 | 0.006021597 | 0.005213588 | 4.172e-05 | 0 | 0.0005652104 | 0 | 0 | 0.0001004982 | 0 | 0 | 0 | 0 | 0 | 0 | 0 | 0 | 0 | 538 | 7.835952 | 1.162953 | 1.164938e-05 | 0.1351173 | 0.07402524 | 0.050825 | 0.2874622 | 0.0763684 | 8.769249 | 0.07109344 | 3.388969 | 0.6126039 | 0.07138768 | 360.36699 | 288.8483 | 1.032 | 1.855358 | 1.845487 | 2.158157 | 1958.627
0.03255202 | 0.003459548 | 0.003866984 | 0.002924232 | 0.0005551196 | 0 | 0 | 0 | 0 | 0 | 0.0004187284 | 0 | 0 | 0 | 0 | 0 | 0 | 0 | 538 | 7.847382 | 1.154492 | 1.162836e-05 | 0.1325442 | 0.07266196 | 0.04903443 | 0.2877277 | 0.07484509 | 8.580528 | 0.06952252 | 3.213435 | 0.6130805 | 0.06979706 | 360.2322 | 288.7543 | 1.030757 | 1.828019 | 1.81891 | 2.119336 | 1942.665
0.02721576 | 0.008429349 | 0.004849603 | 0.007858486 | 0 | 0 | 0 | 0 | 0 | 0 | 0 | 0 | 0 | 0 | 0 | 0 | 0 | 0 | 538 | 7.847592 | 1.141394 | 1.16567e-05 | 0.122307 | 0.06723078 | 0.0436149 | 0.2889294 | 0.06878139 | 7.922456 | 0.06403579 | 2.872128 | 0.6154048 | 0.06420256 | 359.90575 | 288.4621 | 1.025702 | 2.073929 | 2.067597 | 2.318334 | 1949.923
0.02615628 | 0.007986178 | 0.01716465 | 0.01323001 | 0.0005537187 | 0.0001129048 | 0.001169629 | 0 | 0 | 0 | 0 | 0 | 0 | 0 | 0 | 0 | 0 | 0 | 538 | 7.789643 | 1.173908 | 1.150305e-05 | 0.1215577 | 0.0668355 | 0.04706953 | 0.2890557 | 0.06833143 | 7.941883 | 0.06424284 | 3.190568 | 0.6142135 | 0.0644832 | 359.89195 | 288.4004 | 1.024699 | 2.810884 | 2.805042 | 3.045935 | 2038.405
0.02907327 | 0.01122272 | 0 | 0 | 0 | 0 | 0 | 0 | 0 | 0 | 0 | 0 | 0 | 0 | 0 | 0 | 0 | 0 | 537 | 7.872484 | 1.13344 | 1.177446e-05 | 0.1252088 | 0.06875563 | 0.04311296 | 0.2884015 | 0.0705384 | 8.111741 | 0.06558491 | 2.865244 | 0.6153579 | 0.06574361 | 360.01935 | 288.5726 | 1.027461 | 1.602377 | 1.595137 | 1.86315 | 1903.326
0.02856886 | 0.008625366 | 0.004266503 | 0.0004190065 | 0 | 0 | 0 | 0 | 0 | 0 | 0 | 0 | 0 | 0 | 0 | 0 | 0 | 0 | 535 | 7.859195 | 1.144524 | 1.170897e-05 | 0.1242999 | 0.06824957 | 0.04320506 | 0.2882684 | 0.07005794 | 8.082764 | 0.06538016 | 2.908222 | 0.6145786 | 0.06558816 | 359.96405 | 288.5141 | 1.026983 | 1.746905 | 1.739918 | 2.003238 | 1911.981
0.03084849 | 0.006942709 | 0 | 0 | 0 | 0 | 0 | 0 | 0 | 0 | 0 | 0 | 0 | 0 | 0 | 0 | 0 | 0 | 533 | 7.869663 | 1.138535 | 1.172374e-05 | 0.1287717 | 0.07065261 | 0.04517598 | 0.2880499 | 0.07263367 | 8.328513 | 0.06740031 | 2.966622 | 0.6143737 | 0.06760597 | 360.1105 | 288.6599 | 1.029142 | 1.487345 | 1.47918 | 1.763724 | 1879.11
0.02683179 | 0.007332728 | 0.03633699 | 0.002582538 | 0 | 0.001679399 | 0 | 0 | 0 | 0 | 0 | 0 | 0 | 0 | 0 | 0 | 0 | 0 | 533 | 7.731468 | 1.234437 | 1.138261e-05 | 0.1227909 | 0.06736133 | 0.04912423 | 0.2875431 | 0.06939028 | 8.228212 | 0.06675776 | 3.672534 | 0.6101419 | 0.06729008 | 359.95925 | 288.3623 | 1.025338 | 2.923346 | 2.917194 | 3.164363 | 2078.308
0.02504343 | 0.006769333 | 0.005841836 | 0.01051815 | 0.01537464 | 0.001994956 | 0.002361898 | 0 | 0 | 0.0002379908 | 0.0009467051 | 0 | 0 | 0 | 0 | 0 | 0 | 0 | 533 | 7.870691 | 1.139799 | 1.162831e-05 | 0.1200482 | 0.06605868 | 0.0464492 | 0.2895253 | 0.06738214 | 7.692137 | 0.0620785 | 2.897361 | 0.617355 | 0.06215202 | 359.8856 | 288.516 | 1.023645 | 3.078067 | 3.072718 | 3.303279 | 1984.462
0.01500864 | 0.001312524 | 0.002962417 | 0 | 0.08552565 | 0 | 0 | 0.03830641 | 0 | 0 | 0 | 0 | 0 | 0 | 0 | 0 | 0 | 0 | 533 | 8.136161 | 1.110456 | 1.189801e-05 | 0.09255721 | 0.05086067 | 0.03712808 | 0.286978 | 0.05258626 | 5.985934 | 0.04807944 | 1.991416 | 0.6217739 | 0.04805363 | 358.54105 | 288.2038 | 1.014157 | 4.627781 | 4.625879 | 4.763613 | 1607.468
0.02690342 | 0.002492306 | 0 | 0 | 0.03639234 | 0 | 0 | 0 | 0 | 0 | 0 | 0 | 0 | 0 | 0 | 0 | 0 | 0 | 526 | 7.962679 | 1.131216 | 1.175646e-05 | 0.1208767 | 0.06631365 | 0.04450146 | 0.2874437 | 0.0683382 | 7.815275 | 0.06311025 | 2.757369 | 0.6166602 | 0.06321273 | 359.69275 | 288.6366 | 1.025406 | 2.464148 | 2.457963 | 2.705798 | 1799.226
0.02905699 | 0.008734926 | 0 | 0.008704767 | 0 | 0 | 0 | 0 | 0 | 0 | 0 | 0 | 0 | 0 | 0 | 0 | 0 | 0 | 520 | 7.857628 | 1.132262 | 1.168985e-05 | 0.1261219 | 0.06930247 | 0.04541982 | 0.2889251 | 0.07093247 | 8.119647 | 0.06563456 | 2.914407 | 0.6157195 | 0.06577194 | 360.0454 | 288.6001 | 1.027445 | 1.919975 | 1.912743 | 2.180605 | 1947.581
0.0325101 | 0.00710762 | 0.006565407 | 0 | 0 | 0 | 0 | 0 | 0 | 0 | 0 | 0 | 0 | 0 | 0 | 0 | 0 | 0 | 518 | 7.83659 | 1.162672 | 1.165717e-05 | 0.1322754 | 0.07249579 | 0.04892219 | 0.2875259 | 0.0747457 | 8.610412 | 0.06978164 | 3.301168 | 0.6127675 | 0.07007596 | 360.2444 | 288.747 | 1.030717 | 1.86779 | 1.858705 | 2.15874 | 1958.776
0.02594471 | 0.006468347 | 0.006034381 | 0.007885762 | 0.0218893 | 0.002336103 | 0 | 0 | 0 | 0 | 0.001118429 | 0 | 0 | 0 | 0 | 0 | 0 | 0 | 518 | 7.892305 | 1.144384 | 1.16561e-05 | 0.121045 | 0.06652533 | 0.04672797 | 0.2887224 | 0.06811714 | 7.809229 | 0.0630542 | 2.956471 | 0.6168292 | 0.06314823 | 359.88735 | 288.5915 | 1.024498 | 3.083291 | 3.077544 | 3.316473 | 1972.374
0.03390156 | 0.007411834 | 0.004639452 | 0.0006264957 | 0.003977561 | 0.0005658387 | 0.0003197328 | 0 | 0 | 0 | 0.00478451 | 0 | 0 | 0 | 0 | 0 | 0 | 0 | 513 | 7.857389 | 1.161245 | 1.169084e-05 | 0.1353838 | 0.07415928 | 0.05222062 | 0.287368 | 0.07654406 | 8.78254 | 0.07117682 | 3.445765 | 0.613175 | 0.07143049 | 360.46165 | 288.8946 | 1.032036 | 2.407881 | 2.397987 | 2.711008 | 2023.994
0.03394687 | 0 | 0 | 0.01045555 | 0.01620938 | 0 | 0 | 0 | 0 | 0 | 0 | 0 | 0 | 0 | 0 | 0 | 0 | 0 | 513 | 7.87572 | 1.147851 | 1.159424e-05 | 0.1360351 | 0.07454042 | 0.05427743 | 0.2876457 | 0.07683919 | 8.734095 | 0.07073777 | 3.345378 | 0.6140922 | 0.07093472 | 360.3 | 288.9811 | 1.032079 | 2.395239 | 2.385319 | 2.698763 | 1961.551
0 | 0 | 0 | 0.01981966 | 0.1800497 | 0 | 0 | 0 | 0 | 0 | 0 | 0 | 0 | 0 | 0 | 0 | 0 | 0 | 504 | 8.32046 | 1.067229 | 1.195132e-05 | 0.03830916 | 0.02114856 | 0.02944914 | 0.288353 | 0.02221014 | 1.306637 | 0.01039991 | 1.037237 | 0.6319064 | 0.01163701 | 357.53434 | 287.9994 | 1 | 4.696266 | 4.696266 | 4.696266 | 1345.965
0.03954354 | 0.004027937 | 0.004612125 | 0.008096472 | 0.0009195656 | 0.0002812529 | 0 | 0 | 0 | 0 | 0.001019213 | 0 | 0 | 0 | 0 | 0 | 0 | 0 | 503 | 7.807491 | 1.176189 | 1.156002e-05 | 0.1461705 | 0.07993701 | 0.060709 | 0.2870316 | 0.0827426 | 9.436192 | 0.07664838 | 3.925804 | 0.6112438 | 0.07698864 | 360.82125 | 289.2366 | 1.037387 | 2.380117 | 2.366577 | 2.732381 | 2078.544
0.03600206 | 0.006001684 | 0.007890749 | 0.003118653 | 0.001841863 | 0 | 0 | 0 | 0 | 0 | 0.001956393 | 0 | 0 | 0 | 0 | 0 | 0 | 0 | 503 | 7.821743 | 1.176303 | 1.160824e-05 | 0.139276 | 0.07622467 | 0.05529794 | 0.2870389 | 0.07883501 | 9.052861 | 0.07346874 | 3.682279 | 0.6116727 | 0.07380867 | 360.54645 | 288.9868 | 1.034027 | 2.374204 | 2.363022 | 2.69567 | 2054.288
0.02231125 | 0.00408148 | 0.006425972 | 0.0196688 | 0.02767415 | 0 | 0 | 0 | 0 | 0 | 0 | 0 | 0 | 0 | 0 | 0 | 0 | 0 | 499 | 7.89698 | 1.133477 | 1.158499e-05 | 0.1131252 | 0.06227973 | 0.044099 | 0.2894407 | 0.06350468 | 7.27153 | 0.05862123 | 2.678714 | 0.6181985 | 0.05867429 | 359.50875 | 288.371 | 1.02106 | 3.268744 | 3.264511 | 3.469737 | 1965.035
0.03255122 | 0.003459464 | 0.004446923 | 0.009816825 | 0.01619059 | 0 | 0 | 0 | 0 | 0 | 0 | 0 | 0 | 0 | 0 | 0 | 0 | 0 | 497 | 7.861295 | 1.157045 | 1.159852e-05 | 0.1334792 | 0.07316399 | 0.05343045 | 0.287693 | 0.07538227 | 8.619008 | 0.06979366 | 3.385108 | 0.6140893 | 0.0699985 | 360.23065 | 288.8965 | 1.030756 | 2.756482 | 2.747374 | 3.047793 | 2007.216
0.03392643 | 0.008406238 | 0 | 0.005224627 | 0 | 0 | 0 | 0 | 0 | 0 | 0 | 0 | 0 | 0 | 0 | 0 | 0 | 0 | 494 | 7.845439 | 1.14669 | 1.168772e-05 | 0.1354263 | 0.07424535 | 0.0511538 | 0.2879674 | 0.07641276 | 8.73651 | 0.0707659 | 3.314234 | 0.6139071 | 0.07097448 | 360.38575 | 288.8906 | 1.032059 | 1.902561 | 1.892653 | 2.205906 | 1974.668
0.04116457 | 0.007376828 | 0 | 0 | 0 | 0 | 0 | 0 | 0 | 0 | 0 | 0 | 0 | 0 | 0 | 0 | 0 | 0 | 489 | 7.827965 | 1.168142 | 1.167956e-05 | 0.1479493 | 0.08083522 | 0.05946367 | 0.2865232 | 0.08389535 | 9.56566 | 0.07772173 | 3.891638 | 0.6111456 | 0.07805829 | 360.89075 | 289.3176 | 1.038926 | 1.78664 | 1.771941 | 2.15295 | 1993.447
0.04343078 | 0.00264299 | 0.004978474 | 0.007963885 | 0.0004581269 | 5.604799e-05 | 0 | 0 | 0 | 0 | 0.0003385141 | 0 | 0 | 0 | 0 | 0 | 0 | 0 | 488 | 7.789612 | 1.18835 | 1.152322e-05 | 0.1526588 | 0.08334731 | 0.06563013 | 0.2863894 | 0.08660818 | 9.855318 | 0.08018856 | 4.24497 | 0.6097126 | 0.08060957 | 361.08095 | 289.4625 | 1.041078 | 2.3415 | 2.325099 | 2.727392 | 2096.102
0.02491033 | 0.003267659 | 0.006004482 | 0.04823099 | 0 | 0 | 0 | 0 | 0 | 0 | 0 | 0 | 0 | 0 | 0 | 0 | 0 | 0 | 486 | 7.776611 | 1.132936 | 1.132724e-05 | 0.1217495 | 0.0671969 | 0.05152411 | 0.2917539 | 0.06795725 | 7.685464 | 0.06199042 | 3.003393 | 0.6182178 | 0.06202467 | 359.92295 | 288.4825 | 1.023519 | 3.047627 | 3.042335 | 3.271661 | 2092.528
0.03528247 | 0.008504892 | 0 | 0.005119987 | 0.005461429 | 0.001189099 | 0 | 0 | 0 | 0 | 0 | 0 | 0 | 0.000125637 | 0 | 0 | 0 | 0 | 485 | 7.848042 | 1.151843 | 1.168273e-05 | 0.1385903 | 0.07593437 | 0.05465464 | 0.287777 | 0.07825043 | 8.938389 | 0.0724233 | 3.511178 | 0.613915 | 0.07261749 | 360.5384 | 289.052 | 1.033345 | 2.305132 | 2.294322 | 2.621418 | 2007.262
0 | 0.01759805 | 0 | 0 | 0.1789851 | 0 | 0 | 0 | 0 | 0 | 0 | 0 | 0 | 0 | 0 | 0 | 0 | 0 | 485 | 8.340372 | 1.069688 | 1.22606e-05 | 0.03176312 | 0.0175154 | 0.02524074 | 0.2874415 | 0.01916062 | 1.427369 | 0.01135897 | 1.085936 | 0.6322217 | 0.01258105 | 357.5901 | 287.9985 | 1 | 4.613595 | 4.613595 | 4.613595 | 1345.43
0.02578737 | 0.004593798 | 0.006739447 | 0.04434532 | 0 | 0.002510711 | 0.01396183 | 0 | 0 | 0.02321269 | 0 | 0 | 0 | 0 | 0 | 0 | 0 | 0 | 484 | 7.683276 | 1.145706 | 1.112179e-05 | 0.1385373 | 0.07692981 | 0.07447925 | 0.2971599 | 0.07696655 | 8.107375 | 0.06522009 | 3.801716 | 0.6233455 | 0.06509488 | 361.5576 | 288.7366 | 1.02435 | 4.709647 | 4.703971 | 4.941438 | 2250.565
0.03522328 | 0.003258029 | 0.0003862444 | 0.01481262 | 0.002495105 | 0 | 0 | 0 | 0 | 0 | 0 | 0 | 0 | 0 | 0 | 0 | 0 | 0 | 481 | 7.829669 | 1.150579 | 1.156494e-05 | 0.1388553 | 0.07612405 | 0.05571221 | 0.2882086 | 0.07829184 | 8.90274 | 0.0721408 | 3.477919 | 0.6136892 | 0.07235192 | 360.48515 | 289.0064 | 1.033289 | 2.257126 | 2.246431 | 2.571799 | 2027.557
0.03833021 | 0.0116335 | 0.005014096 | 0.005208357 | 0 | 0 | 0 | 0 | 0 | 0.001296326 | 0 | 0 | 0 | 0 | 0 | 0 | 0 | 0 | 477 | 7.80198 | 1.174615 | 1.164349e-05 | 0.1443132 | 0.07897583 | 0.05945691 | 0.2873728 | 0.08159684 | 9.33007 | 0.07572778 | 3.913704 | 0.6121813 | 0.07600879 | 360.8263 | 289.1745 | 1.036236 | 2.485497 | 2.472791 | 2.827226 | 2106.049
0.04055065 | 0.01054011 | 0.005780608 | 0.005099878 | 0 | 0 | 0 | 0 | 0 | 0.001854535 | 0 | 0 | 0 | 0 | 0 | 0 | 0 | 0 | 473 | 7.790226 | 1.183475 | 1.161185e-05 | 0.1484243 | 0.08115336 | 0.0628836 | 0.2870697 | 0.08401037 | 9.585944 | 0.07788088 | 4.125311 | 0.611313 | 0.07820332 | 361.01445 | 289.3059 | 1.038343 | 2.561502 | 2.547248 | 2.922497 | 2130.052
0.02399386 | 0.004236937 | 0.009274525 | 0.04231513 | 0 | 0.01819456 | 0.01251129 | 0 | 0 | 0.002984497 | 0 | 0 | 0 | 0 | 0 | 0 | 0 | 0 | 471 | 7.698167 | 1.146165 | 1.116019e-05 | 0.1326025 | 0.07358623 | 0.06860171 | 0.2962872 | 0.07367643 | 7.942699 | 0.06387497 | 3.709028 | 0.6234956 | 0.06375559 | 361.1558 | 289.0745 | 1.022652 | 4.504449 | 4.499544 | 4.720368 | 2186.088
0.03613107 | 0.01856328 | 0 | 0 | 0 | 0 | 0 | 0 | 0 | 0 | 0 | 0 | 0 | 0 | 0 | 0 | 0 | 0 | 463 | 7.836912 | 1.153696 | 1.181396e-05 | 0.1391858 | 0.07622636 | 0.05364238 | 0.2875048 | 0.07865822 | 9.032256 | 0.07319752 | 3.598321 | 0.6138529 | 0.07338908 | 360.6186 | 289.0655 | 1.03415 | 2.054944 | 2.04368 | 2.377535 | 2041.807
0.03172044 | 0.003467489 | 0.003100689 | 0.01004895 | 0.03004527 | 0.0003403507 | 0 | 0 | 0 | 0 | 0 | 0 | 0 | 0 | 0 | 0 | 0 | 0 | 462 | 7.89656 | 1.152299 | 1.163307e-05 | 0.1321384 | 0.07242165 | 0.05424756 | 0.2875252 | 0.07466851 | 8.519431 | 0.06892726 | 3.361843 | 0.6152297 | 0.06906915 | 360.15465 | 288.9564 | 1.029969 | 3.132975 | 3.124333 | 3.417004 | 1999.368
0.04487263 | 0.003433646 | 0 | 0.01243859 | 0 | 0.001685144 | 0 | 0 | 0 | 0 | 0 | 0 | 0 | 0 | 0 | 0 | 0 | 0 | 453 | 7.788828 | 1.17774 | 1.152547e-05 | 0.1560848 | 0.08525534 | 0.06888971 | 0.2869843 | 0.088385 | 10.00089 | 0.08133721 | 4.330886 | 0.6107992 | 0.08166117 | 361.29825 | 289.6431 | 1.042447 | 2.36575 | 2.348216 | 2.76407 | 2104.698
0.01980588 | 0.005773496 | 0.06399671 | 0.08641896 | 0 | 0 | 0 | 0 | 0 | 0 | 0 | 0 | 0 | 0 | 0 | 0 | 0 | 0 | 450 | 7.486178 | 1.284399 | 1.057901e-05 | 0.1170638 | 0.06471516 | 0.06635584 | 0.2925924 | 0.06522343 | 7.772206 | 0.06290133 | 4.444581 | 0.6130662 | 0.0632331 | 359.852 | 288.1882 | 1.018691 | 5.441575 | 5.438247 | 5.620282 | 2315.912
0.04437696 | 0.003430017 | 0 | 0.01532472 | 0 | 0 | 0 | 0 | 0 | 0 | 0 | 0 | 0 | 0 | 0 | 0 | 0 | 0 | 447 | 7.788413 | 1.17537 | 1.151964e-05 | 0.1548695 | 0.08460287 | 0.06796085 | 0.2869768 | 0.08769621 | 9.933629 | 0.08078056 | 4.268837 | 0.6107995 | 0.08111057 | 361.18905 | 289.5739 | 1.041976 | 2.351583 | 2.334442 | 2.745633 | 2113.221
0.03571445 | 0.002273268 | 0.004253403 | 0 | 0.04856977 | 0 | 0 | 0 | 0 | 0 | 0 | 0 | 0 | 0 | 0 | 0 | 0 | 0 | 447 | 7.934995 | 1.170391 | 1.169323e-05 | 0.1385355 | 0.07566785 | 0.05915657 | 0.2855716 | 0.07884779 | 9.009919 | 0.07302368 | 3.731775 | 0.6136429 | 0.07323021 | 360.32385 | 289.2686 | 1.033755 | 3.238806 | 3.227805 | 3.557764 | 1960.229
0.03385858 | 0.01012965 | 0.03048401 | 0.0134814 | 0 | 0.001617288 | 0.001050419 | 0 | 0.0001784885 | 0 | 0 | 0 | 0 | 0 | 0 | 0 | 0 | 0 | 445 | 7.698259 | 1.236092 | 1.13548e-05 | 0.1381927 | 0.07570763 | 0.06168687 | 0.2876646 | 0.07805453 | 9.083235 | 0.07379297 | 4.303877 | 0.6100948 | 0.07425372 | 360.59834 | 288.9067 | 1.031995 | 3.586032 | 3.576164 | 3.888784 | 2199.068
0.03647716 | 0.02067575 | 0.005585101 | 0.0002080532 | 0.0005529389 | 5.637287e-05 | 0.001805063 | 0 | 0 | 0.000147111 | 0.0003404763 | 0 | 0 | 0 | 0 | 0 | 0 | 0 | 443 | 7.806964 | 1.170987 | 1.177531e-05 | 0.1406881 | 0.07703751 | 0.05678886 | 0.2875115 | 0.07950674 | 9.149547 | 0.07418635 | 3.854164 | 0.6133339 | 0.07440286 | 360.7212 | 289.1074 | 1.034478 | 2.622916 | 2.611431 | 2.948522 | 2118.628
0.04126821 | 0.009120458 | 0.005755009 | 0.005906239 | 0.008261524 | 0.0001684547 | 0 | 0 | 0 | 0 | 0 | 0 | 0 | 0 | 0 | 0 | 0 | 0 | 438 | 7.80716 | 1.185615 | 1.161467e-05 | 0.1490279 | 0.08140778 | 0.06404143 | 0.2864646 | 0.08452443 | 9.658632 | 0.07849144 | 4.192124 | 0.6111072 | 0.07882284 | 360.94985 | 289.41 | 1.039024 | 2.855246 | 2.840471 | 3.222453 | 2117.575
0.03444232 | 0.01882515 | 0.02813721 | 0.009894137 | 0 | 0.00132661 | 0 | 0.01439915 | 0.01946012 | 0 | 0 | 0 | 0 | 0 | 0 | 0 | 0 | 0 | 423 | 7.625514 | 1.268873 | 1.172525e-05 | 0.1415418 | 0.07764382 | 0.06890924 | 0.2888359 | 0.07966242 | 9.468428 | 0.07670725 | 4.938812 | 0.6154725 | 0.07677398 | 361.18225 | 288.966 | 1.032548 | 5.001814 | 4.991597 | 5.309668 | 2209.462
0.03908923 | 0.01748492 | 0.005572278 | 0.002075756 | 0.001379174 | 0.0001687304 | 0 | 0 | 0 | 0 | 0 | 0 | 0 | 0 | 0 | 0 | 0 | 0 | 422 | 7.802138 | 1.178564 | 1.172482e-05 | 0.1449554 | 0.07927132 | 0.05971894 | 0.2869261 | 0.08208301 | 9.431591 | 0.07656792 | 4.032117 | 0.6121131 | 0.0768456 | 360.8584 | 289.2553 | 1.036956 | 2.605149 | 2.591924 | 2.953471 | 2118.529
0.04077229 | 0.005905504 | 0.006102815 | 0.04473703 | 0 | 0 | 0.01261746 | 0.0479884 | 0 | 0.05793801 | 0 | 0 | 0 | 0 | 0 | 0 | 0 | 0 | 413 | 7.61138 | 1.198368 | 1.089374e-05 | 0.1759735 | 0.09757713 | 0.1161215 | 0.29921 | 0.09778163 | 10.11665 | 0.08164557 | 5.640611 | 0.6232188 | 0.08140216 | 363.85455 | 289.6105 | 1.038553 | 7.380336 | 7.365922 | 7.74325 | 2397.822
0.04474655 | 0.009685023 | 0.005358146 | 0.01157673 | 0.01300283 | 0.0006161499 | 0 | 0 | 0 | 0 | 0 | 0 | 0 | 0 | 0 | 0 | 0 | 0 | 403 | 7.791516 | 1.194364 | 1.157289e-05 | 0.1556206 | 0.08492124 | 0.07134406 | 0.2862781 | 0.08832447 | 10.0539 | 0.08177548 | 4.585932 | 0.6108086 | 0.08209396 | 361.26695 | 289.7101 | 1.042327 | 3.374458 | 3.357024 | 3.771692 | 2191.534
0.03571383 | 0.01981292 | 0.02691922 | 0.002268702 | 0.009592363 | 0.002123558 | 0 | 0 | 0 | 0 | 0 | 0 | 0 | 0 | 0 | 0 | 0 | 0 | 403 | 7.740055 | 1.233393 | 1.156546e-05 | 0.1404141 | 0.07679491 | 0.06220251 | 0.2866419 | 0.07959066 | 9.285761 | 0.07543849 | 4.440132 | 0.6106049 | 0.0758405 | 360.74285 | 289.1101 | 1.033754 | 3.800504 | 3.789503 | 4.119456 | 2214.474
0.04283202 | 0.01151026 | 0.01144842 | 0.01525343 | 0 | 0.0001675532 | 0 | 0 | 0 | 0 | 0 | 0 | 0 | 0 | 0 | 0 | 0 | 0 | 401 | 7.740526 | 1.204775 | 1.150089e-05 | 0.1527635 | 0.08346473 | 0.06911983 | 0.2869062 | 0.08651936 | 9.897497 | 0.08051228 | 4.556424 | 0.6102052 | 0.08089066 | 361.1782 | 289.4951 | 1.040509 | 3.164374 | 3.148433 | 3.545099 | 2212.67
0.0417741 | 0.00491021 | 0.005762917 | 0.01224375 | 0.03906636 | 0.0008996597 | 0 | 0 | 0 | 0 | 0 | 0 | 0 | 0 | 0 | 0 | 0 | 0 | 388 | 7.856788 | 1.189904 | 1.157098e-05 | 0.1509333 | 0.08236492 | 0.07088341 | 0.2859033 | 0.08577312 | 9.75377 | 0.07921279 | 4.429976 | 0.6123844 | 0.0794456 | 360.9519 | 289.6867 | 1.039504 | 3.943909 | 3.928762 | 4.315492 | 2153.435
0.04570675 | 0.02361039 | 0 | 0 | 0 | 0 | 0 | 0 | 0 | 0 | 0 | 0 | 0 | 0 | 0 | 0 | 0 | 0 | 386 | 7.793563 | 1.181178 | 1.181892e-05 | 0.1558264 | 0.08501976 | 0.06720835 | 0.2861817 | 0.08847012 | 10.11681 | 0.08226965 | 4.510035 | 0.6113166 | 0.0825456 | 361.39495 | 289.7024 | 1.04324 | 2.463858 | 2.445649 | 2.869354 | 2171.33
0.03085461 | 0.03392395 | 0.02811158 | 0.01001962 | 0 | 0.001343434 | 0 | 0.009113604 | 0.0005971792 | 0 | 0 | 0 | 0 | 0 | 0 | 0 | 0 | 0 | 383 | 7.713613 | 1.221624 | 1.167135e-05 | 0.1320165 | 0.07242401 | 0.05833597 | 0.2881905 | 0.07443081 | 8.78779 | 0.07120622 | 4.243852 | 0.6134784 | 0.07143919 | 360.51605 | 288.8296 | 1.029148 | 4.423145 | 4.414977 | 4.699578 | 2206.969
0.0001825886 | 0.0002993924 | 0.05557738 | 0 | 0.204199 | 0 | 0.009578798 | 0 | 0 | 0 | 0 | 0 | 0 | 0 | 7.828628e-05 | 0 | 0 | 0 | 383 | 8.156088 | 1.235812 | 1.158402e-05 | 0.05063073 | 0.02781272 | 0.04014438 | 0.2851229 | 0.030329 | 3.968958 | 0.03178871 | 2.725288 | 0.6236186 | 0.03177304 | 357.54345 | 288.0082 | 1.000243 | 6.352015 | 6.352015 | 6.354398 | 1620.104
0.0001903577 | 0.0003121315 | 0.001526401 | 0 | 0.2121183 | 0.01903336 | 0 | 0 | 0 | 0 | 0 | 0 | 0 | 0 | 8.161735e-05 | 0 | 0 | 0 | 375 | 8.378746 | 1.085176 | 1.199335e-05 | 0.05970507 | 0.03296629 | 0.03981391 | 0.289046 | 0.03373733 | 2.431386 | 0.01931685 | 1.553111 | 0.6354428 | 0.02065516 | 358.37528 | 288.7245 | 1.000253 | 5.178161 | 5.178161 | 5.180645 | 1363.061
0.03220215 | 0.0350059 | 0.02486524 | 0.01064138 | 0 | 0.001175725 | 0 | 0 | 0 | 0 | 0 | 0 | 0 | 0 | 0 | 0 | 0 | 0 | 349 | 7.71309 | 1.214789 | 1.168479e-05 | 0.1344642 | 0.07375547 | 0.05884885 | 0.2882567 | 0.07579744 | 8.912209 | 0.07222444 | 4.273459 | 0.6135616 | 0.07244317 | 360.643 | 288.9295 | 1.030425 | 3.944547 | 3.935637 | 4.2328 | 2243.732
0.05326272 | 0.02462573 | 0.03790152 | 0 | 0 | 0 | 0 | 0 | 0 | 0 | 0 | 0 | 0 | 0 | 0 | 0 | 0 | 0 | 306 | 7.610717 | 1.314673 | 1.144477e-05 | 0.1679976 | 0.09116466 | 0.08495871 | 0.2834321 | 0.09631225 | 11.12354 | 0.09114123 | 6.149973 | 0.6026013 | 0.09207017 | 362.0711 | 290.0716 | 1.050424 | 3.993139 | 3.968211 | 4.463255 | 2415.184
0.05391207 | 0.02357339 | 0.02830446 | 0.005163682 | 0 | 0 | 0 | 0 | 0.0003902324 | 0 | 0 | 0 | 0 | 0 | 0 | 0 | 0 | 0 | 299 | 7.635282 | 1.288319 | 1.148837e-05 | 0.1694126 | 0.09200365 | 0.08553038 | 0.2841067 | 0.09688338 | 11.13734 | 0.09115162 | 6.013444 | 0.6043777 | 0.09190117 | 362.1345 | 290.1607 | 1.051042 | 4.006301 | 3.980744 | 4.481937 | 2405.039
0 | 0 | 0 | 0 | 0.2949731 | 0 | 0 | 0.0370975 | 0 | 0 | 0 | 0 | 0 | 0 | 0 | 0 | 0 | 0 | 293 | 8.627044 | 1.081705 | 1.231647e-05 | 0.03630551 | 0.01989254 | 0.0343811 | 0.2829538 | 0.02451495 | 1.368092 | 0.0108678 | 1.247784 | 0.6351177 | 0.01303474 | 357.03644 | 288.7048 | 1 | 6.251597 | 6.251597 | 6.251597 | 1035.618
0 | 0 | 0 | 0 | 0.2839731 | 0 | 0 | 0 | 0.01929852 | 0 | 0 | 0 | 0 | 0 | 0 | 0 | 0 | 0 | 279 | 8.471454 | 1.119062 | 1.247243e-05 | 0.04612075 | 0.02535348 | 0.03961154 | 0.2855176 | 0.02773484 | 2.479711 | 0.01965518 | 1.759866 | 0.6392623 | 0.02190332 | 357.725572 | 288.6278 | 1 | 5.699119 | 5.699119 | 5.699119 | 1109.569
0.01788462 | 0.004887601 | 0 | 0 | 0.0722831 | 0 | 0 | 0 | 0.05573016 | 0 | 0.00650731 | 0 | 0.0003365767 | 0 | 0 | 0 | 0 | 0 | 497 | 7.807665 | 1.218216 | 1.253924e-05 | 0.111018 | 0.06138317 | 0.05736281 | 0.292345 | 0.06186176 | 7.509635 | 0.05993179 | 3.809255 | 0.634848 | 0.06012596 | 360.7047 | 288.3258 | 1.016875 | 5.227572 | 5.224864 | 5.38914 | 1788.108
0.008595378 | 0.01305543 | 0.01334927 | 0.01463012 | 0.003240181 | 0.002151935 | 0 | 0 | 0.02738815 | 0 | 0 | 0 | 0 | 0 | 0 | 0 | 0 | 0 | 664 | 7.735141 | 1.166916 | 1.19647e-05 | 0.08069627 | 0.04484313 | 0.03275088 | 0.2943542 | 0.04483204 | 5.592336 | 0.04472804 | 2.433994 | 0.6279773 | 0.04473933 | 359.5088 | 287.395 | 1.008103 | 3.543581 | 3.542961 | 3.621683 | 1821.076
0.01754462 | 0.01475287 | 0.02924287 | 0.0003221436 | 0 | 0 | 0 | 0 | 0.007569786 | 0 | 0 | 0 | 0 | 0 | 0 | 0 | 0 | 0 | 582 | 7.759604 | 1.201414 | 1.167788e-05 | 0.1010496 | 0.05569792 | 0.03633132 | 0.2895908 | 0.05669365 | 6.968406 | 0.05622166 | 2.919424 | 0.6163582 | 0.05638227 | 359.44304 | 287.7711 | 1.016553 | 2.851441 | 2.848836 | 3.009971 | 1968.128
0.03340932 | 0.01135114 | 0.003668483 | 0.01126336 | 0 | 0 | 0 | 0 | 0 | 0 | 0 | 0 | 0 | 0 | 0 | 0 | 0 | 0 | 467 | 7.817811 | 1.155243 | 1.164389e-05 | 0.1352563 | 0.07419335 | 0.05328089 | 0.2883461 | 0.07622341 | 8.736077 | 0.07075059 | 3.468358 | 0.614169 | 0.07094258 | 360.41605 | 288.8946 | 1.031569 | 2.439211 | 2.429608 | 2.738034 | 2053.83
0.0008642491 | 0 | 0 | 0 | 0 | 0 | 0 | 0 | 0 | 0 | 0 | 0 | 0 | 0 | 0 | 0 | 0 | 0 | 823 | 7.996543 | 1.05248 | 1.179594e-05 | 0.02186274 | 0.01214163 | 0.001284891 | 0.2923264 | 0.01215122 | 1.4105 | 0.01128774 | 0.0828962 | 0.6231072 | 0.01128888 | 357.86138 | 286.6958 | 1.000814 | 0.05786894 | 0.05786272 | 0.06575922 | 1127.857
0.000780457 | 0.001204446 | 0 | 0.08590007 | 0 | 0 | 0 | 0 | 0 | 0 | 0 | 0 | 0 | 0 | 0.008109786 | 0 | 0 | 0 | 738 | 7.799544 | 1.073107 | 1.111985e-05 | 0.123941 | 0.06893647 | 0.04516501 | 0.2972964 | 0.068866 | 5.175347 | 0.0414125 | 1.726301 | 0.6266106 | 0.04140344 | 358.8067 | 287.1271 | 1.008067 | 2.950048 | 2.949385 | 3.030814 | 1862.328
0.005046964 | 0.003510844 | 0.008044858 | 0.0260724 | 0 | 0.002182505 | 0.001406333 | 0 | 0.009395238 | 0 | 0 | 0 | 0 | 0 | 0 | 0 | 0 | 0 | 713 | 7.836417 | 1.103773 | 1.164323e-05 | 0.06450571 | 0.03588146 | 0.02268957 | 0.2944331 | 0.0358584 | 4.148349 | 0.03319063 | 1.394403 | 0.6255133 | 0.03318699 | 358.74265 | 287.1741 | 1.004756 | 2.502325 | 2.502112 | 2.548284 | 1697.734
0.002778145 | 0.01224884 | 0.004950405 | 0 | 0 | 0.001449032 | 0.0008733757 | 0 | 0.0007420252 | 0 | 0 | 0.0002633844 | 0 | 0 | 0.0001191152 | 0 | 0 | 0 | 712 | 7.946461 | 1.074935 | 1.185534e-05 | 0.04595574 | 0.02551361 | 0.008666185 | 0.29253 | 0.02554002 | 3.01207 | 0.02411265 | 0.6829369 | 0.6235215 | 0.0241058 | 358.25405 | 286.9313 | 1.002725 | 1.196618 | 1.196548 | 1.223036 | 1498.862
0.002786797 | 0.01726271 | 0 | 0 | 0 | 0.002907089 | 0.001095119 | 0 | 0 | 0 | 0 | 0 | 0 | 0 | 0.0007965741 | 0 | 0 | 0 | 710 | 7.960101 | 1.061969 | 1.192433e-05 | 0.05707846 | 0.03169329 | 0.01032694 | 0.2929345 | 0.03171477 | 3.187899 | 0.02550413 | 0.6870395 | 0.6246905 | 0.02550322 | 358.3765 | 287.0241 | 1.003346 | 1.173448 | 1.173341 | 1.206109 | 1515.361
0.005084223 | 0.004244115 | 0.004546286 | 0 | 0 | 0 | 0 | 0 | 0 | 0 | 0 | 0.0005676611 | 0 | 0 | 0 | 0 | 0 | 0 | 707 | 7.955531 | 1.078157 | 1.177374e-05 | 0.05438198 | 0.03014729 | 0.009430731 | 0.2917134 | 0.03028887 | 3.613128 | 0.02896813 | 0.6995077 | 0.6216137 | 0.028987 | 358.25135 | 286.9799 | 1.004791 | 0.7743772 | 0.7741611 | 0.8206748 | 1480.9
0.003234265 | 0.01505115 | 0.00987972 | 0.001280759 | 0.004727565 | 0.001735134 | 0 | 0 | 0 | 0 | 0 | 0 | 0 | 0 | 0 | 0 | 0 | 0 | 700 | 7.935916 | 1.089371 | 1.182949e-05 | 0.04693674 | 0.02604105 | 0.01078363 | 0.2920875 | 0.02611041 | 3.286848 | 0.02632706 | 0.8959118 | 0.6228514 | 0.02632334 | 358.26275 | 287.0027 | 1.003047 | 1.724852 | 1.724765 | 1.754337 | 1568.954
0.005075818 | 0.01614133 | 0.005920135 | 0 | 0 | 0 | 0.0009791817 | 0 | 0.0004313652 | 0 | 0 | 0.0001908961 | 3.473582e-05 | 0 | 7.913807e-05 | 0 | 0.0003041918 | 3.456828e-05 | 699 | 7.93285 | 1.084461 | 1.187712e-05 | 0.057008 | 0.03160987 | 0.01184027 | 0.2919433 | 0.03173031 | 3.799265 | 0.03044568 | 0.9440852 | 0.622586 | 0.03044126 | 358.36485 | 287.056 | 1.004855 | 1.398786 | 1.398564 | 1.445725 | 1598.299
0.00463183 | 0.007696126 | 0.00435785 | 0.007275619 | 0.008056779 | 0.002783095 | 0.0007644659 | 0 | 0 | 0 | 0.001838497 | 0 | 0 | 0 | 0 | 0 | 0 | 0 | 699 | 7.955563 | 1.076829 | 1.176358e-05 | 0.05671048 | 0.03146933 | 0.01443053 | 0.2924832 | 0.03152715 | 3.589319 | 0.02874301 | 0.892787 | 0.6235143 | 0.02873162 | 358.4189 | 287.1584 | 1.004365 | 1.919345 | 1.919165 | 1.961534 | 1598.847
0.005991114 | 0.01350128 | 0.007489362 | 0 | 0 | 0 | 0 | 0 | 0.0006154573 | 0 | 0 | 0.0002025708 | 8.094783e-05 | 0 | 0 | 0 | 0 | 0 | 698 | 7.928568 | 1.090556 | 1.184239e-05 | 0.05914285 | 0.0327766 | 0.01235039 | 0.2916423 | 0.03294889 | 4.038857 | 0.03238613 | 1.007846 | 0.6218197 | 0.03239435 | 358.39317 | 287.085 | 1.005647 | 1.329999 | 1.329698 | 1.384524 | 1610.275
0.004631146 | 0.007694989 | 0.004357207 | 0.007274544 | 0.008055589 | 0.002782684 | 0.000764353 | 0 | 0 | 0 | 0.001838225 | 0 | 0 | 0 | 0 | 0 | 0.0002155038 | 0.0001214286 | 695 | 7.954681 | 1.078271 | 1.175961e-05 | 0.05774577 | 0.0320404 | 0.01481002 | 0.2924388 | 0.03210599 | 3.612774 | 0.0289326 | 0.9076783 | 0.6234386 | 0.02892129 | 358.4189 | 287.1583 | 1.004364 | 1.946033 | 1.945853 | 1.988216 | 1598.804
0.005983286 | 0.01378551 | 0.009447886 | 0.002338985 | 0 | 0 | 0.001410741 | 0 | 0.0004507456 | 0 | 0 | 0 | 0 | 0 | 0 | 0 | 0 | 0 | 693 | 7.913326 | 1.095411 | 1.180559e-05 | 0.06023663 | 0.03338981 | 0.01396899 | 0.2918261 | 0.03354006 | 4.096877 | 0.03285408 | 1.100299 | 0.6217507 | 0.03286325 | 358.40807 | 287.1056 | 1.005639 | 1.608747 | 1.608447 | 1.663201 | 1641.098
0.006917912 | 0.0141162 | 0.004930839 | 0 | 0 | 0 | 0 | 0 | 0 | 0 | 0 | 0 | 0 | 0 | 0 | 0 | 0 | 0 | 685 | 7.938489 | 1.0844 | 1.186187e-05 | 0.06249658 | 0.03462389 | 0.01273682 | 0.2915192 | 0.03483184 | 4.20067 | 0.03368815 | 0.9995114 | 0.6217848 | 0.03369511 | 358.428 | 287.1561 | 1.006521 | 1.216972 | 1.216571 | 1.279896 | 1613.167
0.002320666 | 0.01745328 | 0.003771319 | 0.0006432834 | 0.01776128 | 0.001801103 | 0 | 0 | 0 | 0 | 0.0002631812 | 0 | 0 | 0 | 0 | 0 | 0 | 0 | 685 | 7.989602 | 1.070255 | 1.193979e-05 | 0.04122811 | 0.02287864 | 0.01017957 | 0.292103 | 0.02293238 | 2.753043 | 0.02201792 | 0.731584 | 0.6248738 | 0.02202628 | 358.1952 | 287.0666 | 1.002186 | 1.984489 | 1.984444 | 2.005657 | 1525.075
0.007221601 | 0.01428 | 0.009245463 | 0 | 0 | 0 | 0 | 0 | 0.0004095211 | 0 | 0 | 0.0001843441 | 0 | 0 | 0.0001972177 | 0 | 0 | 0 | 683 | 7.916659 | 1.099632 | 1.182384e-05 | 0.06694741 | 0.03707288 | 0.01495916 | 0.2913511 | 0.03733389 | 4.470807 | 0.03587723 | 1.196136 | 0.6210844 | 0.03589947 | 358.49101 | 287.1637 | 1.006985 | 1.472347 | 1.471886 | 1.539807 | 1657.662
0.00690976 | 0.01430099 | 0.007289042 | 0 | 0 | 0 | 0 | 0 | 0 | 0 | 0 | 0 | 0 | 0 | 0 | 0 | 0 | 0 | 683 | 7.928904 | 1.091334 | 1.184204e-05 | 0.06269647 | 0.03472967 | 0.01327569 | 0.2914247 | 0.03495427 | 4.259655 | 0.03417043 | 1.070159 | 0.6214167 | 0.03418619 | 358.4299 | 287.1496 | 1.006513 | 1.322667 | 1.322267 | 1.385517 | 1629.256
0.007354435 | 0.01105422 | 0.01002528 | 0.0006370727 | 0.0003762524 | 5.753916e-05 | 0.0001192146 | 0 | 0.0009617001 | 0 | 0 | 0 | 0 | 0 | 0 | 0 | 0 | 0 | 679 | 7.913624 | 1.102527 | 1.17889e-05 | 0.06530955 | 0.03616684 | 0.01493072 | 0.2913121 | 0.03642517 | 4.456999 | 0.03577173 | 1.189753 | 0.6208285 | 0.03580249 | 358.4667 | 287.1593 | 1.006932 | 1.481292 | 1.480839 | 1.548169 | 1648.384
0.006904042 | 0.01217597 | 0.0082672 | 0.0004252855 | 0.0005651364 | 0 | 0 | 0 | 0.001044948 | 0 | 0.001217955 | 0 | 0 | 0 | 0 | 0 | 0 | 0 | 678 | 7.925848 | 1.096197 | 1.182754e-05 | 0.06314778 | 0.03497845 | 0.01400024 | 0.2914153 | 0.03520702 | 4.304789 | 0.03453423 | 1.114351 | 0.6213877 | 0.03455014 | 358.46071 | 287.1396 | 1.006507 | 1.502209 | 1.50181 | 1.565008 | 1651.184
0.007824185 | 0.01489216 | 0.005904844 | 0.0003721059 | 0.0007063848 | 0.000115227 | 0.001627754 | 0 | 0.000573668 | 0 | 0.0003479694 | 0 | 0 | 0 | 0.000710403 | 0 | 0 | 0 | 673 | 7.921791 | 1.093612 | 1.184829e-05 | 0.07559201 | 0.04185386 | 0.01755125 | 0.2915753 | 0.04213182 | 4.718484 | 0.03785916 | 1.256721 | 0.6216326 | 0.03786214 | 358.59668 | 287.2421 | 1.008018 | 1.622902 | 1.622291 | 1.700454 | 1681.887
0.007373129 | 0.01128381 | 0.004335623 | 0.01053842 | 0.001131626 | 0.0001153708 | 0.0001086524 | 0 | 0.0003077057 | 0 | 0.00191622 | 0 | 0 | 0 | 0 | 0 | 0.0005360907 | 0.0001380881 | 673 | 7.924837 | 1.086021 | 1.176961e-05 | 0.06801535 | 0.03769715 | 0.01739636 | 0.2920061 | 0.03786023 | 4.378944 | 0.03511242 | 1.146875 | 0.622242 | 0.03510718 | 358.5408 | 287.2354 | 1.00695 | 1.869858 | 1.869403 | 1.936904 | 1699.204
0.006951419 | 0.009321289 | 0 | 0.005352548 | 0.008345546 | 0.002668543 | 0.0006556029 | 0 | 0 | 0 | 0.002803 | 0 | 0 | 0 | 0 | 0 | 0 | 0 | 673 | 7.969964 | 1.070842 | 1.182829e-05 | 0.06615941 | 0.03668079 | 0.01645053 | 0.2921766 | 0.03681122 | 4.152222 | 0.03326241 | 0.9876894 | 0.6235342 | 0.03324487 | 358.5962 | 287.3185 | 1.006552 | 1.817472 | 1.817067 | 1.8807 | 1636.658
0.004624863 | 0.004752287 | 0.005538012 | 0.01410202 | 0.02214647 | 0 | 0 | 0 | 0 | 0 | 0.007605172 | 0 | 0.0005338259 | 0 | 0 | 0 | 0 | 0 | 673 | 7.991365 | 1.079881 | 1.174653e-05 | 0.056615 | 0.03138899 | 0.01728798 | 0.2918645 | 0.03151837 | 3.585936 | 0.02871289 | 0.9798886 | 0.6236819 | 0.02870112 | 358.35549 | 287.1759 | 1.004358 | 2.678707 | 2.678529 | 2.720834 | 1650.609
0.007825986 | 0.01318461 | 0.007481191 | 0 | 0.0003768253 | 5.762677e-05 | 0.0004341677 | 0 | 0 | 0 | 0.0009571362 | 0 | 0 | 0 | 0 | 0 | 0 | 0 | 672 | 7.927794 | 1.094478 | 1.182814e-05 | 0.06687786 | 0.03703149 | 0.0149726 | 0.2912937 | 0.03730225 | 4.501518 | 0.03612422 | 1.161968 | 0.6210976 | 0.03614554 | 358.51145 | 287.2099 | 1.007377 | 1.455501 | 1.454988 | 1.526646 | 1669.858
0.00736111 | 0.01357885 | 0.009050617 | 0 | 0 | 0 | 0 | 0 | 0.0004096055 | 0 | 0.001304384 | 0 | 0 | 0 | 0 | 0 | 0 | 0 | 672 | 7.922639 | 1.098563 | 1.182733e-05 | 0.06491452 | 0.03594707 | 0.01453998 | 0.2912785 | 0.03620908 | 4.429864 | 0.03554837 | 1.172062 | 0.6210486 | 0.03557242 | 358.48995 | 287.169 | 1.006939 | 1.498036 | 1.497582 | 1.564973 | 1673.576
0.006447774 | 0.01510355 | 0.009257136 | 0 | 0.00537213 | 0 | 0.0005429492 | 0 | 0 | 0 | 0 | 0.0002977045 | 0 | 0 | 0 | 0 | 0 | 0 | 672 | 7.930299 | 1.096404 | 1.183946e-05 | 0.06182825 | 0.03424851 | 0.01447043 | 0.2913915 | 0.03447419 | 4.215135 | 0.03380661 | 1.145966 | 0.6216841 | 0.03381586 | 358.4276 | 287.1616 | 1.006077 | 1.74687 | 1.746523 | 1.805536 | 1651.328
0.01124216 | 0 | 0 | 0.01514869 | 0.04773731 | 0.008912847 | 0 | 0.1533216 | 0 | 0 | 0 | 0 | 0 | 0 | 0 | 0 | 0 | 0 | 671 | 8.155704 | 1.085511 | 1.184061e-05 | 0.08895817 | 0.04906406 | 0.04280497 | 0.2894226 | 0.04995439 | 5.330933 | 0.0427144 | 1.719909 | 0.624681 | 0.04267624 | 358.4052 | 288.0505 | 1.010601 | 6.607148 | 6.606085 | 6.709132 | 1600.868
0.00646764 | 0.005757031 | 0.003951344 | 0.01568713 | 0.01380259 | 0.001503576 | 0 | 0 | 0 | 0 | 0 | 0 | 0 | 0 | 0 | 0 | 0 | 0 | 670 | 7.945791 | 1.080209 | 1.169356e-05 | 0.06513209 | 0.03611953 | 0.01875637 | 0.2923037 | 0.03622917 | 4.10465 | 0.0328868 | 1.085349 | 0.6232123 | 0.03287182 | 358.45575 | 287.3015 | 1.006096 | 2.197239 | 2.196889 | 2.256084 | 1659.673
0.006933658 | 0.009297473 | 0.005139745 | 0.005338873 | 0.008324224 | 0.002661725 | 0.0006539279 | 0 | 0 | 0 | 0.002795839 | 0 | 0 | 0 | 0 | 0 | 0 | 0 | 669 | 7.949482 | 1.085951 | 1.178094e-05 | 0.06656109 | 0.03689149 | 0.0175621 | 0.2919609 | 0.03705333 | 4.280381 | 0.03431014 | 1.136457 | 0.6226886 | 0.03429883 | 358.5962 | 287.3013 | 1.006535 | 2.079905 | 2.079502 | 2.142972 | 1669.926
0.008290703 | 0.01097618 | 0.005121406 | 0.01351235 | 0 | 0.0012108 | 0 | 0 | 0.0002050366 | 0 | 0 | 0 | 0 | 0 | 0 | 0 | 0 | 0 | 667 | 7.904904 | 1.087959 | 1.172319e-05 | 0.07151613 | 0.03964861 | 0.01931156 | 0.292334 | 0.03978573 | 4.617721 | 0.03703366 | 1.261517 | 0.6222454 | 0.037025 | 358.64445 | 287.3301 | 1.007816 | 1.852783 | 1.852206 | 1.92813 | 1711.755
0.006486165 | 0.008204477 | 0 | 0.005244021 | 0.01716044 | 0.001565878 | 0 | 0 | 0 | 0 | 0 | 0 | 0 | 0 | 0 | 0 | 0 | 0 | 666 | 7.986552 | 1.070354 | 1.183105e-05 | 0.06315903 | 0.03500114 | 0.01564618 | 0.2917481 | 0.03517671 | 3.989335 | 0.03195412 | 0.925214 | 0.6235292 | 0.03193854 | 358.41585 | 287.3025 | 1.006113 | 1.807554 | 1.807201 | 1.866567 | 1586.946
0.0003268448 | 0 | 0 | 0 | 0.08838432 | 0 | 0 | 0 | 0 | 0 | 0 | 0 | 0 | 0 | 5.605492e-05 | 0 | 0 | 0 | 664 | 8.175293 | 1.060882 | 1.193922e-05 | 0.02796222 | 0.01547109 | 0.01350883 | 0.2897585 | 0.0160672 | 1.282657 | 0.01024106 | 0.52074 | 0.6267992 | 0.01044902 | 357.64118 | 287.2798 | 1.000359 | 2.513505 | 2.513504 | 2.517002 | 1137.232
0.009207855 | 0.0104681 | 0.005119162 | 0.01297468 | 0 | 0.001440797 | 0 | 0 | 6.148401e-05 | 0 | 0 | 0 | 0 | 0 | 0 | 0 | 0 | 0 | 660 | 7.903085 | 1.090452 | 1.171434e-05 | 0.07498517 | 0.04155482 | 0.02054306 | 0.2921793 | 0.04173297 | 4.834557 | 0.038788 | 1.337558 | 0.6218859 | 0.03878321 | 358.71118 | 287.3905 | 1.008681 | 1.852306 | 1.851594 | 1.935941 | 1724.432
0.009201109 | 0.01257263 | 0.004918664 | 0.01222127 | 0.001412184 | 0.0001151793 | 0 | 0 | 0 | 0 | 0 | 0 | 0 | 0 | 0 | 0 | 0 | 0 | 655 | 7.9091 | 1.089523 | 1.17531e-05 | 0.07390553 | 0.04094423 | 0.01980622 | 0.291925 | 0.04115359 | 4.809677 | 0.0385887 | 1.321943 | 0.6218404 | 0.03858533 | 358.65095 | 287.3683 | 1.008674 | 1.896165 | 1.895454 | 1.979739 | 1731.974
0.00874883 | 0.01600661 | 0.003938432 | 0.008615685 | 0 | 0 | 0 | 0 | 0 | 0 | 0 | 0 | 0 | 0 | 0 | 0 | 0 | 0 | 653 | 7.916013 | 1.085607 | 1.182166e-05 | 0.07145564 | 0.03959039 | 0.01790839 | 0.2918918 | 0.03978979 | 4.68383 | 0.03756798 | 1.251322 | 0.622151 | 0.03756012 | 358.62665 | 287.3313 | 1.008248 | 1.721229 | 1.720587 | 1.800717 | 1711.665
0.006005428 | 0.003534879 | 0.006519459 | 0.009177143 | 0.03233081 | 0.0004626204 | 0 | 0 | 0 | 0 | 0.001397049 | 0 | 0 | 0 | 0 | 0 | 0 | 0 | 653 | 7.995939 | 1.088919 | 1.173853e-05 | 0.06204782 | 0.03435317 | 0.01874592 | 0.2910494 | 0.03464128 | 4.006184 | 0.03210319 | 1.105103 | 0.6228372 | 0.03209313 | 358.29425 | 287.3156 | 1.00566 | 2.559604 | 2.559302 | 2.614259 | 1626.72
0.005518969 | 0.005027506 | 0.008850875 | 0.08924098 | 0.002635267 | 0.005526906 | 0 | 0 | 0 | 0 | 0 | 0 | 0 | 0 | 0 | 0 | 0 | 0 | 651 | 7.753228 | 1.082517 | 1.109217e-05 | 0.07557058 | 0.04222098 | 0.03870758 | 0.2979146 | 0.04235827 | 4.273517 | 0.03414198 | 1.81684 | 0.6280287 | 0.03421486 | 359.0395 | 287.6357 | 1.005201 | 3.881769 | 3.881514 | 3.932012 | 1927.781
0.008296233 | 0.00513907 | 0.005519039 | 0.01756713 | 0.01358191 | 0.001557781 | 0 | 0 | 0 | 0 | 0 | 0 | 0 | 0 | 0 | 0 | 0 | 0 | 650 | 7.928514 | 1.089831 | 1.165072e-05 | 0.07287671 | 0.04038625 | 0.02225731 | 0.2920948 | 0.04056394 | 4.624721 | 0.03708518 | 1.313306 | 0.6224546 | 0.03707278 | 358.59635 | 287.4204 | 1.007821 | 2.372157 | 2.37158 | 2.447554 | 1717.79
0.0087488 | 0.01801996 | 0.003938419 | 0.008190191 | 0 | 0 | 0 | 0 | 0 | 0 | 0 | 0 | 0 | 0 | 0 | 0 | 0 | 0 | 648 | 7.914851 | 1.085663 | 1.184453e-05 | 0.07142625 | 0.03957492 | 0.01797539 | 0.2919051 | 0.03977212 | 4.694019 | 0.03764609 | 1.274169 | 0.6223186 | 0.03763497 | 358.64325 | 287.3413 | 1.008248 | 1.772011 | 1.771369 | 1.851499 | 1721.329
0.01137355 | 0 | 0 | 0.000218939 | 0.04810124 | 0.02390694 | 0 | 0.1544373 | 0 | 0 | 0 | 0 | 0 | 0 | 0 | 0 | 0 | 0 | 647 | 8.156894 | 1.092944 | 1.183997e-05 | 0.09668185 | 0.05339871 | 0.04832347 | 0.2907938 | 0.0540319 | 5.596826 | 0.0447982 | 1.995717 | 0.6267507 | 0.04477771 | 359.1037 | 288.4517 | 1.010725 | 6.515318 | 6.51423 | 6.618486 | 1557.924
0.01006371 | 0.01500143 | 0.01565029 | 0.001902026 | 0 | 0 | 0.0005392783 | 0 | 0 | 0 | 0 | 0 | 0.0002525231 | 0 | 5.883948e-05 | 0 | 0 | 0 | 647 | 7.875534 | 1.124978 | 1.174077e-05 | 0.07729312 | 0.04274849 | 0.02101299 | 0.2908639 | 0.04317521 | 5.236024 | 0.0420893 | 1.658373 | 0.6193642 | 0.04215982 | 358.70018 | 287.3463 | 1.009542 | 1.958005 | 1.957145 | 2.049897 | 1763.11
0.008773896 | 0.01261987 | 0.004542174 | 0.0007466986 | 0.006236957 | 0.003121525 | 0 | 0 | 0 | 0 | 0 | 0 | 0 | 0 | 0 | 0 | 0 | 0 | 645 | 7.938853 | 1.090231 | 1.182489e-05 | 0.0728874 | 0.04036338 | 0.01844915 | 0.2915916 | 0.04062015 | 4.736027 | 0.03798997 | 1.271815 | 0.6220768 | 0.03798277 | 358.70415 | 287.4119 | 1.008271 | 1.759944 | 1.759298 | 1.839658 | 1671.855
0.007397874 | 0.005155408 | 0.00533885 | 0.007155997 | 0.02450624 | 0.002836072 | 0.0008721364 | 0 | 0 | 0 | 0.001747865 | 0 | 0 | 0 | 0 | 0 | 0 | 0 | 643 | 7.975553 | 1.089493 | 1.174238e-05 | 0.06958614 | 0.0385376 | 0.02097833 | 0.2915107 | 0.03878703 | 4.412994 | 0.03537151 | 1.242847 | 0.6229181 | 0.03535558 | 358.56115 | 287.4356 | 1.006973 | 2.535727 | 2.535269 | 2.602998 | 1664.571
0.0110395 | 0.01588917 | 0.003934281 | 0.002550104 | 0.001882601 | 0.0001151602 | 0 | 0.0001687446 | 0 | 0 | 0.001043303 | 0 | 0 | 0 | 0 | 0 | 0 | 0 | 638 | 7.925949 | 1.093149 | 1.185894e-05 | 0.07892737 | 0.04366262 | 0.0199339 | 0.2910981 | 0.04405479 | 5.196025 | 0.04172026 | 1.424611 | 0.6211364 | 0.04172768 | 358.77598 | 287.4643 | 1.010409 | 1.746121 | 1.745097 | 1.84628 | 1744.142
0.01104354 | 0.01991903 | 0.002755003 | 0 | 0 | 0 | 0 | 0 | 0 | 0 | 0 | 0 | 0 | 0 | 0 | 0 | 0 | 0 | 633 | 7.924887 | 1.089822 | 1.191995e-05 | 0.07837737 | 0.04336135 | 0.01882682 | 0.2911238 | 0.04374401 | 5.182047 | 0.04160014 | 1.40238 | 0.6214214 | 0.04160017 | 358.7801 | 287.4628 | 1.010413 | 1.472894 | 1.471869 | 1.573089 | 1727.639
0.005030669 | 0.004399382 | 0.007236554 | 0.1286734 | 0.001497418 | 0 | 0 | 0 | 0 | 0 | 0 | 0 | 0 | 0 | 0 | 0 | 0 | 0 | 629 | 7.69218 | 1.069223 | 1.086788e-05 | 0.07468711 | 0.04183727 | 0.04329092 | 0.2997192 | 0.0423017 | 4.069001 | 0.03246665 | 1.8716 | 0.6298653 | 0.032658 | 358.9324 | 287.6231 | 1.004741 | 4.117596 | 4.117385 | 4.163408 | 2002.283
0.01273412 | 0.005866363 | 0.02431185 | 0.00966512 | 0.0004653406 | 0.001252472 | 0 | 0 | 0 | 0 | 0.0002578833 | 0 | 0 | 0 | 0 | 0 | 0 | 0 | 623 | 7.825819 | 1.157475 | 1.150106e-05 | 0.08743161 | 0.04829974 | 0.02841964 | 0.2904883 | 0.04890178 | 5.902334 | 0.0475485 | 2.114457 | 0.6168968 | 0.04772546 | 358.90695 | 287.5128 | 1.012009 | 2.394737 | 2.393371 | 2.510148 | 1855.924
0.005028042 | 0.004896754 | 0.008796619 | 0.1267056 | 0.001216017 | 0.000114438 | 0.0002155478 | 0 | 0 | 0 | 0.0006047769 | 0 | 0 | 0 | 0 | 0 | 0 | 0 | 623 | 7.689764 | 1.074019 | 1.08729e-05 | 0.07478722 | 0.04188488 | 0.04341905 | 0.2995818 | 0.04231772 | 4.114964 | 0.03284013 | 1.914847 | 0.6295827 | 0.03300878 | 358.94725 | 287.6151 | 1.004738 | 4.221013 | 4.220801 | 4.2668 | 2015.982
0.0147264 | 0.006439209 | 0 | 0 | 0.000941752 | 0 | 0 | 0 | 0 | 0 | 0.009916135 | 0 | 0 | 0 | 0 | 0 | 0 | 0 | 618 | 7.966287 | 1.091873 | 1.184265e-05 | 0.08984955 | 0.04960759 | 0.02332677 | 0.2902052 | 0.05030312 | 5.821065 | 0.04680785 | 1.526742 | 0.6197046 | 0.04684838 | 359.0858 | 287.6332 | 1.013891 | 1.483492 | 1.481661 | 1.616793 | 1730.456
0.01421562 | 0.01223123 | 0.0049616 | 0.001461813 | 0.000919645 | 0.0001722105 | 4.324856e-05 | 0 | 0 | 0 | 0 | 0 | 0 | 0 | 0 | 0 | 0 | 0 | 618 | 7.909501 | 1.105399 | 1.179866e-05 | 0.08899581 | 0.0491601 | 0.02388492 | 0.2905078 | 0.04977382 | 5.840995 | 0.04697535 | 1.683438 | 0.6194894 | 0.04702378 | 358.95524 | 287.6332 | 1.013408 | 1.596179 | 1.594475 | 1.724898 | 1759.719
0.01269341 | 0.0091183 | 0.02888706 | 0.01036725 | 0.001113246 | 0 | 0 | 0 | 0 | 0 | 0.0008568624 | 0 | 0 | 0 | 0 | 0 | 0 | 0 | 618 | 7.808622 | 1.170379 | 1.149913e-05 | 0.08695479 | 0.04801703 | 0.02919005 | 0.2901821 | 0.04868736 | 5.967812 | 0.04809721 | 2.259571 | 0.616297 | 0.04830875 | 358.8834 | 287.4852 | 1.011971 | 2.682633 | 2.681276 | 2.797678 | 1901.451
0.006939241 | 0.0309491 | 0.01167266 | 0.001496088 | 0.0003786785 | 0.002663868 | 0.0009816816 | 0 | 0 | 0.002115719 | 0.0007869627 | 0 | 0 | 0 | 0 | 0 | 0 | 0 | 618 | 7.882225 | 1.10572 | 1.192295e-05 | 0.06853349 | 0.0380114 | 0.02008791 | 0.2925276 | 0.03810995 | 4.576266 | 0.03667293 | 1.570375 | 0.623436 | 0.03665016 | 358.8916 | 287.3404 | 1.006541 | 2.52954 | 2.529137 | 2.592658 | 1802.291
0.01138657 | 0.02240481 | 0.02239999 | 0 | 0 | 0 | 0 | 0 | 0 | 0 | 0 | 0 | 0 | 0 | 0 | 0 | 0 | 0 | 613 | 7.842449 | 1.148759 | 1.176221e-05 | 0.08100188 | 0.04475366 | 0.02390262 | 0.2902932 | 0.04533926 | 5.64321 | 0.04540932 | 2.028947 | 0.6183105 | 0.04551746 | 358.83875 | 287.4408 | 1.010737 | 2.29261 | 2.29152 | 2.395895 | 1846.353
0.005483208 | 0.00499493 | 0.007816466 | 0.1319386 | 0.001870137 | 0 | 0 | 0 | 0 | 0 | 0 | 0 | 0 | 0 | 0 | 0 | 0 | 0 | 606 | 7.681669 | 1.071849 | 1.084438e-05 | 0.07688469 | 0.04307036 | 0.04490877 | 0.2998386 | 0.04350893 | 4.224899 | 0.03371294 | 1.963425 | 0.6299244 | 0.0338959 | 358.9895 | 287.6731 | 1.005168 | 4.255505 | 4.255254 | 4.305424 | 2026.738
0.01003506 | 0.01296422 | 0.02652975 | 0.002318079 | 0.0175487 | 0.002169776 | 0 | 0 | 0 | 0 | 0 | 0 | 0 | 0 | 0 | 0 | 0 | 0 | 605 | 7.866898 | 1.15943 | 1.1634e-05 | 0.07899464 | 0.04363777 | 0.02659131 | 0.2900961 | 0.04425277 | 5.46666 | 0.04397754 | 2.073677 | 0.6184487 | 0.04408456 | 358.7429 | 287.4866 | 1.009461 | 3.043634 | 3.042788 | 3.134736 | 1830.548
0.01060755 | 0.002218278 | 0.004339174 | 0.01811109 | 0.03397659 | 0.003059831 | 0.001304896 | 0 | 0 | 0 | 0 | 0 | 0 | 0 | 0 | 0 | 0.0002682649 | 6.910059e-05 | 599 | 7.958748 | 1.096865 | 1.163174e-05 | 0.08388413 | 0.0464192 | 0.03023849 | 0.2915327 | 0.04676892 | 5.202132 | 0.04172365 | 1.651087 | 0.6229039 | 0.0416954 | 358.7958 | 287.7596 | 1.010002 | 3.104177 | 3.103232 | 3.200442 | 1765.702
0.01558619 | 0.01062363 | 0.003920921 | 0.002435551 | 0.007035779 | 0.0001147692 | 0 | 0 | 0 | 0 | 0 | 0 | 0 | 0 | 0 | 0 | 0 | 0 | 598 | 7.920319 | 1.106795 | 1.178949e-05 | 0.0931813 | 0.05143366 | 0.0266325 | 0.2901828 | 0.05217244 | 6.080565 | 0.04891756 | 1.801361 | 0.6193704 | 0.04896369 | 359.0277 | 287.7601 | 1.014703 | 1.865427 | 1.863375 | 2.006435 | 1778.349
0.007755603 | 0.003989629 | 0.007413909 | 0.1317301 | 0.001867181 | 0 | 0 | 0 | 0 | 0 | 0 | 0 | 0 | 0 | 0 | 0 | 0 | 0 | 598 | 7.675606 | 1.07721 | 1.082889e-05 | 0.0848818 | 0.04750438 | 0.048026 | 0.2994978 | 0.0477216 | 4.79573 | 0.03830189 | 2.153117 | 0.6291773 | 0.03840216 | 359.145 | 287.8135 | 1.007311 | 4.284313 | 4.283809 | 4.354821 | 2078.64
0.01512412 | 0.01492961 | 0.004899968 | 0.0008469438 | 0.001031665 | 0.0002294829 | 0.002593432 | 0 | 4.080362e-05 | 0 | 0.002338896 | 0 | 2.300007e-05 | 0 | 0 | 0 | 0 | 0 | 594 | 7.903825 | 1.107519 | 1.18284e-05 | 0.09283777 | 0.05128157 | 0.02693689 | 0.2906829 | 0.05189628 | 6.046693 | 0.04862849 | 1.854599 | 0.6198601 | 0.04865682 | 359.13115 | 287.7319 | 1.014266 | 1.984367 | 1.982436 | 2.121234 | 1833.261
0.01333218 | 0.007839779 | 0.004718582 | 0.01582333 | 0.01524082 | 0.002532154 | 0 | 0 | 0 | 0 | 0.001390318 | 0 | 0.0001153576 | 0 | 0 | 0 | 0 | 0 | 593 | 7.917437 | 1.102604 | 1.167519e-05 | 0.09027943 | 0.0499304 | 0.03023618 | 0.2914353 | 0.05035699 | 5.743713 | 0.04613083 | 1.825624 | 0.6214951 | 0.04611716 | 359.0524 | 287.7957 | 1.012574 | 2.782407 | 2.780909 | 2.903193 | 1836.631
0.004498838 | 0.01013992 | 0.003570246 | 0.09749411 | 0.008826763 | 0.005573577 | 0.002077733 | 0 | 0 | 0.002969572 | 0 | 0.0002758164 | 0 | 0 | 0.002103906 | 0 | 0 | 0 | 589 | 7.74979 | 1.072837 | 1.109398e-05 | 0.09579985 | 0.053564 | 0.04758266 | 0.2993466 | 0.05360344 | 4.650457 | 0.03710413 | 2.032432 | 0.6306301 | 0.03730024 | 359.39054 | 287.7224 | 1.006142 | 4.669216 | 4.668851 | 4.729285 | 1996.523
0.01598779 | 0.01617861 | 0.009181531 | 0.001055185 | 0.0009347816 | 5.718136e-05 | 0.001184733 | 0 | 0.0004066893 | 0 | 0.001208758 | 0 | 0 | 0 | 0 | 0 | 1.771354e-05 | 0.0001368815 | 586 | 7.880501 | 1.124262 | 1.179879e-05 | 0.0954059 | 0.05265723 | 0.02865892 | 0.2902361 | 0.05340914 | 6.279566 | 0.05054661 | 2.059103 | 0.6188151 | 0.05060971 | 359.168 | 287.7634 | 1.015082 | 2.129954 | 2.127794 | 2.274559 | 1864.703
0.01550299 | 0.01475381 | 0.01423497 | 0.00242255 | 0.001399644 | 0.0009703305 | 0.001075088 | 0 | 0.0004465517 | 0 | 0.001637499 | 0 | 3.432423e-05 | 0 | 0.0004770221 | 0 | 0 | 0 | 581 | 7.860194 | 1.139175 | 1.172432e-05 | 0.09848612 | 0.05434695 | 0.03098316 | 0.2902608 | 0.05513092 | 6.385802 | 0.05142752 | 2.223607 | 0.6181972 | 0.0515152 | 359.21293 | 287.746 | 1.015056 | 2.450094 | 2.447936 | 2.594629 | 1893.803
0.008662688 | 0.005382682 | 0.006044464 | 0.1390213 | 0.0009330157 | 0 | 0 | 0 | 0 | 0 | 0 | 0 | 0 | 0 | 0 | 0 | 0 | 0 | 581 | 7.659612 | 1.074723 | 1.079921e-05 | 0.08849068 | 0.04954412 | 0.05058674 | 0.299941 | 0.04976442 | 5.001403 | 0.03993802 | 2.262416 | 0.6297109 | 0.04005318 | 359.2683 | 287.9143 | 1.008166 | 4.385474 | 4.384845 | 4.464184 | 2114.71
0.01687664 | 0.01455939 | 0.01072862 | 0.0004214564 | 0 | 0.0006280745 | 0.001182999 | 0 | 0.0004670083 | 0 | 0.001206989 | 0 | 0.0001945701 | 0 | 0.0005475887 | 0 | 0 | 0 | 580 | 7.868236 | 1.133102 | 1.175865e-05 | 0.1022119 | 0.05637513 | 0.0314767 | 0.2901118 | 0.05724658 | 6.573733 | 0.05295563 | 2.225132 | 0.6180884 | 0.0530415 | 359.28731 | 287.814 | 1.016418 | 2.146523 | 2.143954 | 2.303978 | 1880.781
0.01681829 | 0.005068227 | 0.01943914 | 0.05354989 | 0 | 0.007169432 | 0.01039583 | 0 | 0 | 0 | 0 | 0 | 0 | 0 | 0 | 0 | 0 | 0 | 579 | 7.697276 | 1.149531 | 1.113726e-05 | 0.1110204 | 0.06163319 | 0.05412052 | 0.295182 | 0.0616823 | 6.826086 | 0.05487283 | 3.07211 | 0.6219131 | 0.05482043 | 359.94065 | 288.284 | 1.015867 | 4.303434 | 4.301042 | 4.455471 | 2092.929
0.02408705 | 0.00616035 | 0.004858976 | 0.01291282 | 0 | 0 | 0.002893203 | 0 | 0 | 0 | 0 | 0 | 0 | 0 | 0 | 0 | 0 | 0 | 573 | 7.84355 | 1.131351 | 1.160414e-05 | 0.1169458 | 0.0644167 | 0.0419977 | 0.2900425 | 0.06553504 | 7.49994 | 0.06052992 | 2.656962 | 0.6168895 | 0.06063602 | 359.7303 | 288.3019 | 1.02274 | 2.242077 | 2.237134 | 2.458821 | 1938.691
0.01876908 | 0.005804876 | 0.005481685 | 0.01469881 | 0.001405207 | 0.004240577 | 0 | 0 | 0 | 0 | 0 | 0 | 0 | 0 | 0 | 0 | 0 | 0 | 573 | 7.862124 | 1.119724 | 1.158996e-05 | 0.1056509 | 0.05834431 | 0.03648432 | 0.2911773 | 0.05900185 | 6.732334 | 0.05420796 | 2.273605 | 0.6191213 | 0.05424274 | 359.5179 | 288.0803 | 1.017711 | 2.29962 | 2.296635 | 2.469084 | 1884.944
0.01827475 | 0.007291558 | 0.007815352 | 0.007915187 | 0.007292493 | 0.00154415 | 0 | 0 | 0 | 0 | 0 | 0 | 0 | 0 | 0 | 0 | 0 | 0 | 573 | 7.884014 | 1.125802 | 1.166064e-05 | 0.1022859 | 0.05641724 | 0.03360206 | 0.2901324 | 0.05728435 | 6.636777 | 0.05346217 | 2.209663 | 0.6182415 | 0.05353844 | 359.30245 | 287.9742 | 1.017244 | 2.327878 | 2.325049 | 2.492929 | 1861.435
0.01469977 | 0.003515074 | 0.005304218 | 0.02440601 | 0.01974103 | 0.003680228 | 0 | 0 | 0 | 0 | 0.001649701 | 0 | 0 | 0 | 0 | 0 | 0 | 0 | 573 | 7.904728 | 1.108003 | 1.156209e-05 | 0.09607687 | 0.05313508 | 0.03570078 | 0.2916994 | 0.05356832 | 6.039423 | 0.04851896 | 2.044505 | 0.6215341 | 0.04849723 | 359.21215 | 287.9658 | 1.013866 | 3.153267 | 3.151444 | 3.28633 | 1888.663
0.009158842 | 0.005106069 | 0.006462812 | 0.1248248 | 0.004591943 | 0.005732509 | 0.003347185 | 0 | 0.0002038558 | 0 | 0.0002596706 | 0 | 0 | 0 | 0 | 0 | 0 | 0 | 573 | 7.670195 | 1.081463 | 1.084612e-05 | 0.09322633 | 0.05219455 | 0.05376519 | 0.3001497 | 0.05236235 | 5.230014 | 0.04175619 | 2.432453 | 0.6303098 | 0.04188836 | 359.58255 | 288.1077 | 1.008635 | 4.869947 | 4.869243 | 4.95314 | 2117.132
0.02502389 | 0 | 0 | 0.0409888 | 0 | 0.002562942 | 0.009654774 | 0 | 0 | 0 | 0 | 0 | 0 | 0 | 0 | 0 | 0 | 0 | 572 | 7.783837 | 1.115913 | 1.13488e-05 | 0.1252019 | 0.06920989 | 0.05461964 | 0.2930702 | 0.06973674 | 7.694236 | 0.06198701 | 2.968046 | 0.620137 | 0.06194921 | 360.1505 | 288.6241 | 1.023627 | 2.979954 | 2.974613 | 3.204993 | 2060.662
0.01764055 | 0.01394353 | 0.02882245 | 0.007731927 | 0 | 0.002887699 | 0 | 0 | 0 | 0 | 0 | 0 | 0 | 0 | 0 | 0 | 0.0004209631 | 0.0003388535 | 562 | 7.777025 | 1.188959 | 1.150743e-05 | 0.1037973 | 0.05721645 | 0.03845227 | 0.2897907 | 0.05819598 | 6.906863 | 0.05575425 | 2.85069 | 0.6154095 | 0.05597605 | 359.42345 | 287.9002 | 1.016644 | 3.015089 | 3.012455 | 3.174477 | 1977.452
0.01559229 | 0.005213632 | 0.007256544 | 0.0190683 | 0.02486949 | 0.003042574 | 0.001621921 | 0 | 0 | 0 | 0.001733613 | 0 | 0 | 0 | 0 | 0 | 0 | 0 | 558 | 7.909243 | 1.117118 | 1.160113e-05 | 0.0984102 | 0.0543716 | 0.03723623 | 0.2911209 | 0.05495139 | 6.236964 | 0.05013241 | 2.195004 | 0.6210171 | 0.05011859 | 359.2477 | 288.0324 | 1.014709 | 3.406622 | 3.404569 | 3.547685 | 1902.684
0.0184907 | 0.01419835 | 0.02912349 | 0.007813383 | 0 | 5.645516e-05 | 0 | 0 | 0 | 0 | 0 | 0 | 0 | 0 | 0 | 0 | 0.000419726 | 0.0003378577 | 557 | 7.77767 | 1.191304 | 1.152247e-05 | 0.1043783 | 0.0574868 | 0.03792535 | 0.2892099 | 0.05863955 | 6.999831 | 0.05654247 | 2.862601 | 0.6145242 | 0.05681861 | 359.3379 | 287.8679 | 1.017448 | 2.905986 | 2.90309 | 3.072966 | 1986.267
0.01009619 | 0.005417947 | 0 | 0.1320874 | 0.006010421 | 0.005687278 | 0.00313791 | 0 | 0 | 0 | 0 | 0 | 0 | 0 | 0 | 0 | 0 | 0 | 554 | 7.681255 | 1.063929 | 1.085392e-05 | 0.09613106 | 0.05384937 | 0.05528892 | 0.3006606 | 0.05403669 | 5.304424 | 0.0423204 | 2.38162 | 0.6315559 | 0.04252229 | 359.6712 | 288.2321 | 1.009519 | 4.728842 | 4.727985 | 4.820495 | 2134.537
0.01911778 | 0.006901338 | 0.05799171 | 0.01006476 | 0 | 0.001168752 | 0 | 0 | 0 | 0 | 0 | 0 | 0 | 0 | 0 | 0 | 0 | 0 | 553 | 7.662194 | 1.275033 | 1.116732e-05 | 0.1066941 | 0.05866471 | 0.04448516 | 0.2881664 | 0.06017901 | 7.424082 | 0.06019812 | 3.598983 | 0.6093319 | 0.06088119 | 359.41035 | 287.8234 | 1.01804 | 3.490895 | 3.487797 | 3.663469 | 2083.229
0.01092097 | 0.002686085 | 0.00720027 | 0.1400112 | 0.002979819 | 0.0003417712 | 0 | 0 | 0 | 0 | 0.0007740758 | 0 | 0 | 0 | 0 | 0 | 0 | 0 | 553 | 7.652405 | 1.084788 | 1.074896e-05 | 0.09598416 | 0.05368276 | 0.05473872 | 0.2995598 | 0.05374043 | 5.522716 | 0.04414573 | 2.504245 | 0.6288042 | 0.04418925 | 359.44255 | 288.0697 | 1.010298 | 4.590654 | 4.589651 | 4.689744 | 2176.592
0.03306163 | 0 | 0 | 0 | 0 | 0 | 0 | 0 | 0 | 0 | 0 | 0 | 0 | 0 | 0 | 0 | 0 | 0 | 551 | 7.867753 | 1.144887 | 1.164461e-05 | 0.1330254 | 0.07290668 | 0.04756922 | 0.2875777 | 0.07515581 | 8.582282 | 0.06954113 | 3.068982 | 0.6129851 | 0.06982218 | 360.209 | 288.7591 | 1.03124 | 1.207507 | 1.198106 | 1.503287 | 1738.951
0.01818125 | 0.01679409 | 0.01555073 | 0.003359868 | 0.001767288 | 0.0006827776 | 0.001286034 | 0 | 0.0005260773 | 0 | 0.00197598 | 0 | 0.0003079431 | 2.524917e-06 | 0.0004755167 | 0 | 0 | 0 | 551 | 7.840496 | 1.150695 | 1.171686e-05 | 0.1058931 | 0.05837452 | 0.03582971 | 0.2899415 | 0.05934358 | 6.87126 | 0.05539234 | 2.553492 | 0.6174837 | 0.05549614 | 359.44118 | 287.9263 | 1.017586 | 2.75683 | 2.75388 | 2.925314 | 1960.882
0.01091801 | 0 | 0 | 0.0006579236 | 0.0994731 | 0.02353126 | 0 | 0.1370897 | 0 | 0 | 0 | 0 | 0 | 0 | 0 | 0 | 0 | 0 | 546 | 8.243985 | 1.09745 | 1.190309e-05 | 0.09638019 | 0.05314008 | 0.05244907 | 0.2895566 | 0.05408282 | 5.537822 | 0.04426465 | 2.194917 | 0.6288932 | 0.04431086 | 359.0186 | 288.7726 | 1.010295 | 7.27716 | 7.276158 | 7.376223 | 1575.55
0.01806977 | 0.02182684 | 0.0297516 | 0 | 0 | 0.001244083 | 0 | 0 | 0 | 0 | 0 | 0 | 0 | 0 | 0 | 0 | 0 | 0 | 542 | 7.7844 | 1.19005 | 1.164873e-05 | 0.101763 | 0.05605561 | 0.03579921 | 0.289182 | 0.05717812 | 6.95218 | 0.05613089 | 2.870026 | 0.6151887 | 0.05636465 | 359.39815 | 287.8826 | 1.01705 | 2.803786 | 2.801021 | 2.967007 | 1988.352
0.01312217 | 0.003957068 | 0.01644839 | 0.1287736 | 0.001666748 | 0.0005664242 | 0.0005334393 | 0 | 0 | 0 | 0.001026313 | 0 | 0 | 0 | 0 | 0 | 0 | 0 | 538 | 7.623893 | 1.119687 | 1.073935e-05 | 0.1021871 | 0.05702369 | 0.05779411 | 0.29831 | 0.05694383 | 6.122632 | 0.04905375 | 2.915258 | 0.6260411 | 0.04900347 | 359.5886 | 288.1377 | 1.012376 | 4.886535 | 4.885084 | 5.005434 | 2219.224
0.02598128 | 0.008171568 | 0 | 0.01126621 | 0.01082016 | 0.001483519 | 0 | 0 | 0 | 0 | 0 | 0 | 0 | 0 | 0 | 0 | 0 | 0 | 533 | 7.884044 | 1.124796 | 1.168798e-05 | 0.1207322 | 0.06642369 | 0.0443773 | 0.2894486 | 0.067783 | 7.730714 | 0.06238489 | 2.754724 | 0.617562 | 0.06244669 | 359.8805 | 288.5352 | 1.024533 | 2.488742 | 2.482979 | 2.722247 | 1946.728
0.01434792 | 0.003970705 | 0.005048613 | 0.1405448 | 0.0009291624 | 0 | 0 | 0 | 0 | 0 | 0 | 0 | 0 | 0 | 0 | 0 | 0 | 0 | 533 | 7.639212 | 1.087903 | 1.075715e-05 | 0.1053055 | 0.05882808 | 0.05883937 | 0.299239 | 0.05876337 | 6.157038 | 0.04926857 | 2.760071 | 0.6280832 | 0.04925693 | 359.6828 | 288.2816 | 1.013533 | 4.508599 | 4.506863 | 4.638506 | 2219.201
0.006411136 | 0.006207327 | 0.005875235 | 0.148096 | 0.005997591 | 0.003324828 | 0.002915266 | 1.866621e-05 | 1.834687e-05 | 0 | 0.0001211786 | 0.001065646 | 0 | 0 | 0 | 0 | 0 | 0 | 528 | 7.642148 | 1.06815 | 1.072782e-05 | 0.08599265 | 0.04828037 | 0.0539571 | 0.3017772 | 0.04891278 | 4.598197 | 0.03663944 | 2.298942 | 0.632676 | 0.03700117 | 359.470824 | 287.9867 | 1.006043 | 5.114984 | 5.11464 | 5.173318 | 2106.178
0.03658079 | 0 | 0 | 0 | 0 | 0 | 0 | 0 | 0 | 0 | 0 | 0 | 0 | 0 | 0 | 0 | 0 | 0 | 523 | 7.853677 | 1.154987 | 1.162807e-05 | 0.1396713 | 0.07643939 | 0.05244105 | 0.2870539 | 0.07905457 | 9.011051 | 0.07311546 | 3.383293 | 0.6118686 | 0.07344425 | 360.473 | 288.9827 | 1.034576 | 1.304724 | 1.293173 | 1.631233 | 1776.766
0.03431277 | 0.002862504 | 0.004247778 | 0.001147211 | 0.0006467406 | 0.0001130333 | 0.0002129019 | 0 | 0 | 0 | 0.001450715 | 0 | 0 | 0 | 0 | 0 | 0.000140061 | 0.0001352903 | 518 | 7.844691 | 1.162083 | 1.162316e-05 | 0.1362385 | 0.07461418 | 0.05158281 | 0.2873049 | 0.07704423 | 8.805683 | 0.07140678 | 3.378513 | 0.6122962 | 0.0717203 | 360.37605 | 288.8589 | 1.032426 | 1.888844 | 1.878705 | 2.195566 | 1957.679
0.006358602 | 0.006752248 | 0.01301384 | 0.1886391 | 0.02741861 | 0.0003411293 | 0 | 0.0009256626 | 0.0008087346 | 0 | 0.0008584688 | 0 | 0 | 0 | 0 | 0 | 0 | 0 | 513 | 7.592092 | 1.086773 | 1.047139e-05 | 0.08823344 | 0.04958003 | 0.06331196 | 0.3024603 | 0.05030961 | 4.774843 | 0.03801877 | 2.713939 | 0.6341008 | 0.03849095 | 359.3984 | 288.1973 | 1.005993 | 6.393311 | 6.392973 | 6.451168 | 2211.038
0.03087786 | 0.008637012 | 0 | 0 | 0 | 0.001364218 | 0 | 0 | 0 | 0 | 0 | 0 | 0 | 0 | 0 | 0 | 0 | 0 | 512 | 7.865123 | 1.139083 | 1.173083e-05 | 0.1295151 | 0.07108045 | 0.04628058 | 0.2882998 | 0.07299198 | 8.358587 | 0.06762752 | 3.030434 | 0.6148203 | 0.06780357 | 360.20105 | 288.7143 | 1.02917 | 1.641759 | 1.633577 | 1.918395 | 1905.786
0.03431204 | 0.004145607 | 0.004054611 | 0 | 0 | 0 | 0 | 0 | 0 | 0 | 0 | 0 | 0 | 0 | 0 | 0 | 0 | 0 | 511 | 7.842388 | 1.160437 | 1.164247e-05 | 0.1356196 | 0.07427993 | 0.05058961 | 0.2873039 | 0.07669458 | 8.795002 | 0.07131783 | 3.351529 | 0.6123219 | 0.07163032 | 360.3479 | 288.8513 | 1.032425 | 1.682681 | 1.672542 | 1.989396 | 1927.444
0.03383207 | 0.00690353 | 0.00636617 | 0 | 0 | 0 | 0 | 0 | 0 | 0 | 0 | 0 | 0 | 0 | 0 | 0 | 0 | 0 | 510 | 7.832304 | 1.165878 | 1.165077e-05 | 0.1348208 | 0.07385158 | 0.05069214 | 0.2873335 | 0.07623508 | 8.770812 | 0.07111725 | 3.410825 | 0.6123612 | 0.07142873 | 360.3415 | 288.8304 | 1.03197 | 1.888094 | 1.878242 | 2.190614 | 1969.974
0.01875409 | 0.007300302 | 0.00821596 | 0.007924679 | 0.04249695 | 0.001488742 | 0 | 0 | 0 | 0 | 0 | 0 | 0 | 0 | 0 | 0 | 0 | 0 | 506 | 7.950987 | 1.132212 | 1.171144e-05 | 0.1042011 | 0.0573712 | 0.03938901 | 0.2889785 | 0.05859011 | 6.75817 | 0.05440676 | 2.457461 | 0.6194394 | 0.05442829 | 359.25715 | 288.2485 | 1.017697 | 3.446729 | 3.443749 | 3.616059 | 1891.581
0.03118975 | 0.002174159 | 0.002319749 | 0.0313251 | 0 | 0 | 0 | 0 | 0 | 0 | 0 | 0 | 0 | 0 | 0 | 0 | 0 | 0 | 503 | 7.801138 | 1.142286 | 1.143745e-05 | 0.1328821 | 0.07306569 | 0.05477265 | 0.2898604 | 0.07454825 | 8.451214 | 0.06835343 | 3.298365 | 0.6155772 | 0.06847962 | 360.2779 | 288.8027 | 1.029466 | 2.567183 | 2.558833 | 2.846557 | 2073.008
0 | 0 | 0 | 0 | 0.1819814 | 0 | 0 | 0 | 0 | 0.01409942 | 0 | 0 | 0 | 0 | 0 | 0 | 0 | 0 | 503 | 8.335764 | 1.075376 | 1.198824e-05 | 0.05100966 | 0.0281836 | 0.03299268 | 0.2892549 | 0.02886809 | 1.604958 | 0.01276949 | 1.140408 | 0.6326414 | 0.0139663 | 358.23484 | 287.9139 | 1 | 4.536536 | 4.536536 | 4.536536 | 1122.123
0.03569851 | 0.007508316 | 0 | 0 | 0 | 0 | 0 | 0 | 0 | 0 | 0 | 0 | 0 | 0 | 0 | 0 | 0 | 0 | 496 | 7.849698 | 1.152455 | 1.170655e-05 | 0.1381795 | 0.07566568 | 0.0519683 | 0.2873406 | 0.07813249 | 8.936356 | 0.07245359 | 3.409044 | 0.612894 | 0.07271524 | 360.4792 | 288.9717 | 1.03374 | 1.645934 | 1.634943 | 1.964753 | 1939.031
0.03919533 | 0.002954896 | 0 | 0 | 0 | 0 | 0.002868047 | 0 | 0 | 0 | 0 | 0 | 0 | 0 | 0 | 0 | 0 | 0 | 492 | 7.83166 | 1.16206 | 1.163528e-05 | 0.1453102 | 0.07948093 | 0.0578739 | 0.287092 | 0.08223816 | 9.344322 | 0.07586825 | 3.707755 | 0.6117055 | 0.07618216 | 360.7481 | 289.1938 | 1.037057 | 1.704068 | 1.69077 | 2.053311 | 1941.871
0.04002072 | 0.00285101 | 0.002884584 | 0 | 0 | 0 | 0 | 0 | 0 | 0 | 0 | 0 | 0 | 0 | 0 | 0 | 0 | 0 | 489 | 7.825528 | 1.173369 | 1.161359e-05 | 0.1459479 | 0.07975439 | 0.05806557 | 0.2864763 | 0.08277377 | 9.445429 | 0.07675735 | 3.807391 | 0.6105751 | 0.07714774 | 360.76455 | 289.2093 | 1.03784 | 1.721699 | 1.707823 | 2.078102 | 1958.163
0.03898616 | 0.003941488 | 0 | 0 | 0 | 0 | 0 | 0 | 0 | 0 | 0 | 0 | 0 | 0 | 0 | 0 | 0 | 0 | 488 | 7.840114 | 1.16189 | 1.165579e-05 | 0.1440839 | 0.07878564 | 0.05614236 | 0.286777 | 0.08163094 | 9.306871 | 0.07556961 | 3.651722 | 0.6114963 | 0.07590193 | 360.6925 | 289.159 | 1.036858 | 1.582304 | 1.56915 | 1.929731 | 1925.88
0.03869226 | 0.005901777 | 0.003848156 | 0 | 0 | 0 | 0 | 0 | 0 | 0 | 0 | 0 | 0 | 0 | 0 | 0 | 0 | 0 | 488 | 7.823937 | 1.172399 | 1.164117e-05 | 0.1436895 | 0.07856442 | 0.05675336 | 0.2866965 | 0.0814303 | 9.316194 | 0.07566368 | 3.75894 | 0.6111397 | 0.07602189 | 360.695 | 289.1405 | 1.036579 | 1.868841 | 1.855889 | 2.213716 | 1990.219
0.03254895 | 0.007116115 | 0.03089059 | 0.001029965 | 0.001094927 | 0 | 0.0001051288 | 0 | 0 | 0 | 0.001601248 | 0 | 0 | 0 | 0 | 0 | 0.0003285133 | 0.0002004148 | 488 | 7.742358 | 1.236713 | 1.142885e-05 | 0.1338478 | 0.07323148 | 0.05526426 | 0.2864242 | 0.07593958 | 8.871947 | 0.07211516 | 4.005793 | 0.6087276 | 0.07271343 | 360.31225 | 288.6903 | 1.030754 | 2.962343 | 2.953236 | 3.253634 | 2139.176
0.03033251 | 0.01078862 | 0.006001948 | 0.01777833 | 0.006948398 | 0.002040188 | 0 | 0 | 0 | 0 | 0.0003422823 | 0 | 0 | 0 | 0 | 0 | 0 | 0 | 488 | 7.81916 | 1.15389 | 1.15848e-05 | 0.1310233 | 0.0719925 | 0.05370498 | 0.2892305 | 0.07363026 | 8.420248 | 0.06808724 | 3.407629 | 0.6158708 | 0.06819897 | 360.31915 | 288.8329 | 1.028654 | 3.14741 | 3.139519 | 3.419257 | 2088.229
0.03383112 | 0.006903337 | 0.006365991 | 0.001771383 | 0.001846184 | 0 | 0 | 0 | 0 | 0 | 0 | 0 | 0 | 0 | 0 | 0 | 0 | 0 | 483 | 7.832458 | 1.165848 | 1.16415e-05 | 0.1350328 | 0.0739725 | 0.05148989 | 0.2873947 | 0.07633853 | 8.776894 | 0.07115824 | 3.439035 | 0.6125602 | 0.07145501 | 360.3477 | 288.8521 | 1.031969 | 2.106564 | 2.096712 | 2.409075 | 1990.828
0.03827627 | 0.006399263 | 0.005777354 | 0.001248246 | 0.0004607556 | 0.002818479 | 0.000318522 | 0 | 0.001022335 | 0 | 0.000680913 | 0 | 0 | 0 | 0 | 0 | 0 | 0 | 481 | 7.80615 | 1.179665 | 1.161637e-05 | 0.1446485 | 0.07915085 | 0.05953953 | 0.2873235 | 0.0818001 | 9.348723 | 0.07588955 | 3.915656 | 0.612015 | 0.07618084 | 360.87391 | 289.2112 | 1.036185 | 2.372498 | 2.359828 | 2.713759 | 2053.581
0.04044993 | 0.002849569 | 0.003075333 | 0.0008305649 | 0 | 0 | 0 | 0 | 0 | 0 | 0 | 0 | 0 | 0 | 0 | 0 | 0 | 0 | 479 | 7.821388 | 1.175056 | 1.160407e-05 | 0.1467875 | 0.08020369 | 0.05894103 | 0.2864591 | 0.08325493 | 9.497007 | 0.07718861 | 3.858662 | 0.6104643 | 0.07758308 | 360.80235 | 289.2401 | 1.038247 | 1.797637 | 1.783455 | 2.157759 | 1974.181
0.03436865 | 0.004053579 | 0.003867906 | 0.001358003 | 0.02313549 | 0.0004528695 | 0 | 0 | 0 | 0 | 0.001025702 | 0 | 0 | 0 | 0 | 0 | 0 | 0 | 475 | 7.888727 | 1.162519 | 1.167231e-05 | 0.1362649 | 0.07456903 | 0.05474544 | 0.2867432 | 0.07721417 | 8.834369 | 0.07158828 | 3.514024 | 0.6134894 | 0.07181724 | 360.34755 | 289.0377 | 1.032479 | 2.761947 | 2.751775 | 3.069158 | 1976.388
0.04260841 | 0.00245142 | 0.003836178 | 0 | 0 | 0 | 0 | 0 | 0 | 0 | 0 | 0 | 0 | 0 | 0 | 0 | 0 | 0 | 474 | 7.81177 | 1.183603 | 1.158872e-05 | 0.1503914 | 0.08209032 | 0.06175517 | 0.2860406 | 0.08542385 | 9.736702 | 0.0792153 | 4.055194 | 0.6095513 | 0.0796605 | 360.95875 | 289.368 | 1.040297 | 1.814374 | 1.798603 | 2.193168 | 1989.697
0.04268358 | 0 | 0 | 0 | 0 | 0 | 0.002118726 | 0 | 0 | 0 | 0 | 0 | 0 | 0 | 0 | 0 | 0 | 0 | 473 | 7.822909 | 1.172184 | 1.159218e-05 | 0.1510261 | 0.08247453 | 0.06194389 | 0.2864147 | 0.08567336 | 9.715695 | 0.0790085 | 3.960779 | 0.6102043 | 0.07940361 | 360.971 | 289.3899 | 1.040368 | 1.591813 | 1.575984 | 1.971256 | 1912.736
0.03898397 | 0.007389876 | 0 | 0 | 0 | 0 | 0 | 0 | 0 | 0 | 0 | 0 | 0 | 0 | 0 | 0 | 0 | 0 | 473 | 7.836674 | 1.161884 | 1.168994e-05 | 0.1441443 | 0.07882617 | 0.05648028 | 0.2868488 | 0.08164494 | 9.320439 | 0.07566489 | 3.699259 | 0.6118398 | 0.07597101 | 360.72575 | 289.1795 | 1.036856 | 1.72972 | 1.716567 | 2.077128 | 1971.761
0.03826424 | 0 | 0 | 0.04159513 | 0 | 0.00422639 | 0.02228953 | 0 | 0 | 0 | 0 | 0 | 0 | 0 | 0 | 0 | 0 | 0 | 472 | 7.688431 | 1.152505 | 1.122778e-05 | 0.1548617 | 0.0853319 | 0.08050021 | 0.2930215 | 0.08642717 | 9.484753 | 0.0767182 | 4.416116 | 0.6179986 | 0.07666426 | 361.4555 | 289.6425 | 1.036173 | 3.870561 | 3.8579 | 4.211718 | 2254.638
0.04303937 | 0.005881009 | 0.003834614 | 0 | 0 | 0 | 0 | 0 | 0 | 0 | 0 | 0 | 0 | 0 | 0 | 0 | 0 | 0 | 469 | 7.806623 | 1.184835 | 1.162066e-05 | 0.151179 | 0.08251356 | 0.06268051 | 0.2860474 | 0.08586909 | 9.796833 | 0.07970234 | 4.140495 | 0.6097563 | 0.08012537 | 361.025 | 289.4159 | 1.040706 | 1.981053 | 1.964953 | 2.363568 | 2033.001
0.02033186 | 0.003951214 | 0.006183176 | 0.1356802 | 0.003513485 | 0 | 0 | 0 | 0 | 0 | 0 | 0 | 0 | 0 | 0 | 0 | 0 | 0 | 469 | 7.625655 | 1.109341 | 1.07561e-05 | 0.1200134 | 0.06683839 | 0.06700402 | 0.2979503287 | 0.06671939 | 7.192294 | 0.05770088 | 3.321186 | 0.6258142 | 0.05760725 | 360.0954 | 288.6553 | 1.019188 | 4.803824 | 4.800315 | 4.987216 | 2306.517
0.04182266 | 0.003047869 | 0.002115526 | 0.001246575 | 0.001840554 | 0.000562941 | 0.0003180954 | 0 | 0 | 0 | 0.005270009 | 0 | 0 | 0 | 0 | 0 | 0 | 0 | 468 | 7.836117 | 1.176192 | 1.162824e-05 | 0.1495089 | 0.08164705 | 0.06204042 | 0.2863007 | 0.08484541 | 9.656606 | 0.07849932 | 4.012951 | 0.6106168 | 0.07886785 | 361.03105 | 289.3666 | 1.039551 | 2.264904 | 2.249721 | 2.636908 | 2045.365
0.04371564 | 0 | 0 | 0.04752108 | 0 | 0.004828513 | 0.02546506 | 0 | 0 | 0.06216255 | 0 | 0 | 0 | 0 | 0 | 0 | 0 | 0 | 466 | 7.519718 | 1.19073 | 1.069247e-05 | 0.1854893 | 0.1032553 | 0.1259586 | 0.3027729 | 0.1030689 | 10.49982 | 0.08463659 | 6.051788 | 0.6261666 | 0.08433616 | 364.7855 | 290.0666 | 1.041348 | 6.146075 | 6.129453 | 6.534425 | 2518.364
0.0430652 | 0.002844194 | 0.002685841 | 0.0003108744 | 0 | 0 | 0 | 0 | 0 | 0 | 0 | 0 | 0 | 0 | 0 | 0 | 0 | 0 | 465 | 7.81353 | 1.18148 | 1.15989e-05 | 0.1511751 | 0.08251181 | 0.0622658 | 0.2860505 | 0.08586593 | 9.778675 | 0.07955701 | 4.072431 | 0.60966 | 0.07998947 | 360.99735 | 289.4043 | 1.04073 | 1.814363 | 1.798243 | 2.197101 | 1989.324
0.04298878 | 0.005384588 | 0.00612817 | 0.00113785 | 0.0007331009 | 0 | 0 | 0 | 0 | 0 | 0 | 0 | 0 | 0 | 0 | 0 | 0 | 0 | 463 | 7.797338 | 1.191389 | 1.15882e-05 | 0.1512544 | 0.08254835 | 0.0634892 | 0.2859993 | 0.08592642 | 9.81186 | 0.0798425 | 4.206982 | 0.609447 | 0.08028902 | 361.02525 | 289.4136 | 1.040658 | 2.181628 | 2.165567 | 2.563707 | 2062.013
0.03072076 | 0.01132197 | 0.04635834 | 0 | 0 | 0 | 0 | 0 | 0.01699674 | 0 | 0 | 0 | 0 | 0 | 0 | 0 | 0 | 0 | 463 | 7.595378 | 1.308239 | 1.153327e-05 | 0.13286 | 0.07282038 | 0.06123353 | 0.2876079 | 0.07505453 | 9.09996 | 0.07387457 | 4.785395 | 0.6112891 | 0.07423948 | 360.7093 | 288.539 | 1.029021 | 3.89956 | 3.891463 | 4.174817 | 2205.312
0.04917213 | 0 | 0 | 0 | 0 | 0 | 0 | 0 | 0 | 0 | 0 | 0 | 0 | 0 | 0 | 0 | 0 | 0 | 461 | 7.803311 | 1.191124 | 1.156889e-05 | 0.1608731 | 0.08759364 | 0.06957029 | 0.2851719 | 0.09165579 | 10.37891 | 0.08462924 | 4.488406 | 0.6078571 | 0.08515119 | 361.43 | 289.7796 | 1.046533 | 1.630231 | 1.609078 | 2.065452 | 1898.987
0.0357495 | 0.004946737 | 0.0004451104 | 0.002299715 | 0.01629842 | 0.001302881 | 0 | 0 | 0 | 0 | 0 | 0 | 0 | 0 | 0 | 0 | 0 | 0 | 458 | 7.875666 | 1.155851 | 1.167794e-05 | 0.1392108 | 0.07619929 | 0.05579984 | 0.2871294 | 0.07877325 | 8.976569 | 0.07274921 | 3.544 | 0.6136508 | 0.0729576 | 360.5038 | 289.1242 | 1.033788 | 2.474804 | 2.463781 | 2.794068 | 1967.751
0.04916948 | 0.0003909028 | 9.558063e-05 | 0 | 0 | 0 | 0 | 0 | 0 | 0 | 0 | 0 | 0 | 0 | 0 | 0 | 0 | 0 | 448 | 7.802549 | 1.191398 | 1.157189e-05 | 0.1608779 | 0.08759678 | 0.0696258 | 0.2851764 | 0.09165714 | 10.3809 | 0.08464448 | 4.496232 | 0.6078809 | 0.08516417 | 361.4338 | 289.7815 | 1.046531 | 1.666865 | 1.645715 | 2.102064 | 1942.206
0.04607504 | 0.002151578 | 0.003252179 | 0.0007233274 | 0.0009154157 | 5.599673e-05 | 0 | 0 | 0 | 0 | 0.0003382045 | 0 | 0 | 0 | 0 | 0 | 0.000242852 | 0.0002010685 | 448 | 7.800696 | 1.193785 | 1.156726e-05 | 0.156677 | 0.08539272 | 0.06720214 | 0.2855026 | 0.08916176 | 10.10976 | 0.08235888 | 4.371355 | 0.6085213 | 0.08285254 | 361.2312 | 289.599 | 1.043589 | 2.034823 | 2.016313 | 2.443486 | 2035.492
0.02599708 | 0.02165683 | 0.03373699 | 0.005591119 | 0.00697108 | 0.00185159 | 0 | 0.004110818 | 0 | 0 | 0 | 0 | 0 | 0 | 0 | 0 | 0 | 0 | 446 | 7.742574 | 1.224723 | 1.154638e-05 | 0.1217258 | 0.06682926 | 0.05106002 | 0.2880254 | 0.06866689 | 8.171987 | 0.06618469 | 3.795504 | 0.6127988 | 0.06650821 | 360.02545 | 288.472 | 1.024548 | 4.031069 | 4.025299 | 4.264714 | 2124.894
0.0001844907 | 0.0003025114 | 0.001479356 | 0 | 0.2088181 | 0 | 0 | 0 | 0.03432095 | 0 | 0 | 0 | 0 | 0 | 7.910184e-05 | 0 | 0 | 0 | 444 | 8.238836 | 1.145445 | 1.250952e-05 | 0.05169217 | 0.02854846 | 0.0395585 | 0.2889695 | 0.02932455 | 3.217955 | 0.02551048 | 2.039419 | 0.6395807 | 0.02731794 | 358.314066 | 288.111 | 1.000245 | 5.566909 | 5.566908 | 5.569316 | 1245.252
0.0001818871 | 0.0002982423 | 0.001458479 | 0 | 0.2030703 | 0 | 0 | 0 | 0.06086379 | 0 | 0 | 0 | 0 | 0 | 7.798554e-05 | 0 | 0 | 0 | 444 | 8.094728 | 1.196763 | 1.280043e-05 | 0.06038586 | 0.03345009 | 0.04799107 | 0.2913567 | 0.03367436 | 3.998249 | 0.03159413 | 2.724109 | 0.6456029 | 0.03430654 | 359.067798 | 288.0707 | 1.000242 | 6.113686 | 6.113685 | 6.116059 | 1253.904
0.04342093 | 0.003816787 | 0.004785909 | 0.01075398 | 0 | 0 | 0 | 0 | 0 | 0 | 0 | 0 | 0 | 0 | 0 | 0 | 0 | 0 | 443 | 7.781848 | 1.187338 | 1.151548e-05 | 0.1529263 | 0.08351807 | 0.06637701 | 0.2866197 | 0.08669329 | 9.862393 | 0.08023131 | 4.276628 | 0.6100201 | 0.08062735 | 361.10045 | 289.4785 | 1.041068 | 2.432246 | 2.415853 | 2.818054 | 2108.795
0.03615656 | 0.004446472 | 0 | 0.01586898 | 0.03079862 | 0 | 0 | 0 | 0 | 0 | 0 | 0 | 0 | 0 | 0 | 0 | 0 | 0 | 443 | 7.880787 | 1.155094 | 1.161387e-05 | 0.1409363 | 0.07715091 | 0.06138908 | 0.2873247 | 0.07969703 | 9.04696 | 0.07327411 | 3.733856 | 0.6148034 | 0.07340692 | 360.50735 | 289.2774 | 1.034174 | 3.329155 | 3.317875 | 3.651968 | 2072.317
0.02076801 | 0.004343057 | 0.008881612 | 0.1491356 | 0.001478246 | 0.00293883 | 0.001383846 | 0 | 0 | 0 | 0 | 0 | 0 | 0 | 0 | 0 | 0 | 0 | 443 | 7.571715 | 1.117372 | 1.061173e-05 | 0.123929 | 0.069131 | 0.07309615 | 0.2993252 | 0.0689698 | 7.375829 | 0.05914668 | 3.621276 | 0.6268944 | 0.05905412 | 360.3992 | 288.8349 | 1.019601 | 5.284242 | 5.28058 | 5.471516 | 2354.824
0.0001876779 | 0.0003077375 | 0.001504913 | 0 | 0.2141347 | 0 | 0.009757292 | 0 | 0 | 0 | 0 | 0 | 0 | 0 | 8.04684e-05 | 0 | 0 | 0 | 441 | 8.391678 | 1.077387 | 1.209681e-05 | 0.04597527 | 0.02533216 | 0.03288248 | 0.2871663 | 0.02684918 | 1.801259 | 0.01433022 | 1.233558 | 0.6328549 | 0.01544991 | 357.53317 | 288.2421 | 1.000249 | 4.889695 | 4.889694 | 4.892144 | 1330.204
0.04869923 | 0.002246619 | 0.00152856 | 0.001238469 | 0 | 0 | 0 | 0 | 0 | 0 | 0 | 0 | 0 | 0 | 0 | 0 | 0 | 0 | 439 | 7.794365 | 1.194115 | 1.157075e-05 | 0.1603334 | 0.08732224 | 0.06984971 | 0.2853062 | 0.09130539 | 10.35466 | 0.08441663 | 4.532467 | 0.608062 | 0.08492368 | 361.42605 | 289.7649 | 1.046084 | 1.923302 | 1.902564 | 2.354475 | 2030.812
0.04360865 | 0.0102221 | 0 | 0 | 0 | 0.001800881 | 0 | 0 | 0 | 0 | 0 | 0 | 0 | 0 | 0 | 0 | 0 | 0 | 435 | 7.811742 | 1.175769 | 1.168363e-05 | 0.1529002 | 0.08349091 | 0.06425444 | 0.2865088 | 0.08671051 | 9.866224 | 0.08021089 | 4.195331 | 0.6110344 | 0.08052952 | 361.199 | 289.5453 | 1.041247 | 2.069396 | 2.052857 | 2.456823 | 2056.222
0.04266863 | 0.005695331 | 0.004609919 | 0 | 0.01645235 | 0.001405592 | 0 | 0 | 0 | 0 | 0 | 0 | 0 | 0 | 0 | 0 | 0 | 0 | 433 | 7.835284 | 1.188346 | 1.162991e-05 | 0.1512424 | 0.08251774 | 0.06558639 | 0.2857928 | 0.08598244 | 9.798722 | 0.07966981 | 4.261313 | 0.6107001 | 0.08001935 | 361.0318 | 289.5477 | 1.040354 | 2.776135 | 2.760317 | 3.155449 | 2063.721
0.03986775 | 0.007650894 | 0.03125792 | 0.004911666 | 0 | 0 | 0 | 0 | 0 | 0 | 0 | 0 | 0 | 0 | 0 | 0 | 0 | 0 | 433 | 7.698023 | 1.255993 | 1.13669e-05 | 0.1469139 | 0.0801858 | 0.06562304 | 0.2857053 | 0.08355245 | 9.699264 | 0.07905144 | 4.66279 | 0.6066705 | 0.07975402 | 360.87385 | 289.1679 | 1.037695 | 3.161704 | 3.147936 | 3.51678 | 2207.328
0.03476433 | 0.01900114 | 0.02840027 | 0.009986639 | 0 | 0.001339013 | 0 | 0 | 0 | 0 | 0 | 0 | 0 | 0 | 0 | 0 | 0 | 0 | 428 | 7.705689 | 1.232711 | 1.148516e-05 | 0.1391165 | 0.07617527 | 0.06153619 | 0.2873777 | 0.07865278 | 9.18405 | 0.07460218 | 4.382423 | 0.6105556 | 0.0750169 | 360.69185 | 288.9876 | 1.032854 | 3.634021 | 3.623609 | 3.944688 | 2218.25
0.0001842954 | 0.0003021912 | 0.03749647 | 0 | 0.2081067 | 0 | 0.009668342 | 0 | 0 | 0 | 0 | 0 | 0 | 0 | 7.901811e-05 | 0 | 0 | 0 | 428 | 8.235946 | 1.182897 | 1.175632e-05 | 0.04923771 | 0.02707437 | 0.03789581 | 0.2857938 | 0.02924289 | 3.425661 | 0.02737507 | 2.24857 | 0.6267494 | 0.0274275 | 357.53921 | 288.0908 | 1.000245 | 5.980745 | 5.980744 | 5.98315 | 1548.056
0.0001886475 | 0.0003093273 | 0.001512688 | 0 | 0.2149417 | 0.006015885 | 0 | 0 | 0 | 0 | 0 | 0 | 0 | 0 | 8.088411e-05 | 0 | 0 | 0 | 428 | 8.410494 | 1.081012 | 1.20891e-05 | 0.04519053 | 0.02488996 | 0.03168887 | 0.2868662 | 0.02656198 | 1.909888 | 0.0151946 | 1.239809 | 0.6328912 | 0.01625979 | 357.69092 | 288.3406 | 1.000251 | 4.755893 | 4.755892 | 4.758355 | 1288.013
0.04028106 | 0.002306483 | 0.004716789 | 0.04829659 | 0 | 0.02971399 | 0.02069093 | 0.04740045 | 0 | 0.02030186 | 0 | 0 | 0 | 0 | 0 | 0 | 0 | 0 | 423 | 7.606405 | 1.187008 | 1.08872e-05 | 0.1745712 | 0.09682472 | 0.114895 | 0.2992626 | 0.09699793 | 10.18986 | 0.08213743 | 5.765825 | 0.6253145 | 0.08186598 | 363.6908 | 290.5783 | 1.038087 | 7.586323 | 7.572262 | 7.944982 | 2394.81
0.04262033 | 0.008042905 | 0.004412838 | 0.005388959 | 0.005141278 | 0.001067041 | 0 | 0 | 0 | 0 | 0 | 0 | 0 | 0 | 0 | 0 | 0 | 0 | 422 | 7.801195 | 1.185566 | 1.160228e-05 | 0.1515796 | 0.08278198 | 0.06548455 | 0.2865039 | 0.08596175 | 9.796985 | 0.07964922 | 4.261396 | 0.6108221 | 0.07998974 | 361.0918 | 289.4966 | 1.040308 | 2.695189 | 2.679408 | 3.074086 | 2110.864
0.04086735 | 0.006381964 | 0.004417331 | 0.006224361 | 0.01240677 | 0 | 0 | 0 | 0 | 0 | 0.0002546521 | 0 | 0 | 0 | 0 | 0 | 0 | 0 | 422 | 7.825608 | 1.180863 | 1.160857e-05 | 0.1482443 | 0.08097815 | 0.06354703 | 0.286388 | 0.08410207 | 9.595232 | 0.07795574 | 4.106482 | 0.6113496 | 0.07827471 | 360.87825 | 289.3976 | 1.038644 | 2.852408 | 2.837926 | 3.216146 | 2092.723
0.04553691 | 0.003513758 | 0.00630049 | 0.01454089 | 0.001827188 | 0 | 0 | 0 | 0 | 0 | 0 | 0 | 0 | 0 | 0 | 0 | 0 | 0 | 416 | 7.763709 | 1.197588 | 1.146539e-05 | 0.1568088 | 0.08557567 | 0.07089304 | 0.286428 | 0.08895613 | 10.1067 | 0.082287 | 4.544926 | 0.6094006 | 0.08270886 | 361.2808 | 289.6377 | 1.043078 | 2.781867 | 2.763797 | 3.185903 | 2167.397
0.0001879861 | 0.0003082427 | 0.001507384 | 0 | 0.2298548 | 0 | 0 | 0 | 0 | 0 | 0 | 0 | 0 | 0 | 8.060051e-05 | 0 | 0 | 0 | 414 | 8.452378 | 1.080589 | 1.215512e-05 | 0.03704471 | 0.02036778 | 0.02905632 | 0.2854386 | 0.02307639 | 1.628616 | 0.01296093 | 1.137306 | 0.6322476 | 0.01404561 | 357.34245 | 288.2585 | 1.00025 | 4.617023 | 4.617022 | 4.619476 | 1234.872
0.04437485 | 0.005487767 | 0.005559 | 0.003313295 | 0.01476786 | 0.001627174 | 0 | 0 | 0 | 0 | 0 | 0 | 0 | 0 | 0 | 0 | 0 | 0 | 413 | 7.814432 | 1.195502 | 1.1584e-05 | 0.1545102 | 0.08426914 | 0.06895975 | 0.2857996 | 0.08783729 | 9.99602 | 0.08132883 | 4.461637 | 0.6101862 | 0.08169955 | 361.1971 | 289.6632 | 1.041974 | 2.98917 | 2.972031 | 3.383202 | 2112
0.04302754 | 0.007251251 | 0.004983628 | 0.00869687 | 0.01091471 | 0.0005049542 | 0 | 0 | 0 | 0 | 0 | 0 | 0 | 0 | 0 | 0 | 0 | 0 | 408 | 7.80413 | 1.188432 | 1.157763e-05 | 0.1523894 | 0.08319882 | 0.06750405 | 0.286355 | 0.08646523 | 9.848989 | 0.080077 | 4.351102 | 0.6108659 | 0.08040963 | 361.0928 | 289.5554 | 1.040695 | 3.029616 | 3.013525 | 3.412029 | 2137.742
0.04340099 | 0.007092544 | 0.04630825 | 0.001721558 | 0.001076553 | 0.0001646341 | 0 | 0 | 0 | 0 | 0 | 0 | 0 | 0 | 0 | 0 | 0 | 0 | 407 | 7.632451 | 1.311121 | 1.122889e-05 | 0.1528182 | 0.08318536 | 0.072558 | 0.2842956 | 0.08736262 | 10.17259 | 0.0831869 | 5.316429 | 0.6027843 | 0.08422741 | 361.1544 | 289.3398 | 1.041049 | 3.55779 | 3.541413 | 3.943426 | 2295.404
0.05501895 | 0.003201183 | 0.004933566 | 0.0006149648 | 0 | 0 | 0 | 0 | 0 | 0 | 0 | 0 | 0 | 0 | 0 | 0 | 0 | 0 | 406 | 7.755759 | 1.222378 | 1.152347e-05 | 0.1698272 | 0.09223455 | 0.07887996 | 0.2841884 | 0.09709228 | 10.99149 | 0.08986543 | 5.172989 | 0.6055153 | 0.09052590735 | 361.92695 | 290.1555 | 1.052095 | 2.248171 | 2.221522 | 2.733204 | 2129.561
0.03612951 | 0.005134302 | 0.005407882 | 0.0007302618 | 0.04620958 | 0.0001696007 | 0 | 0 | 0 | 0 | 0 | 0 | 0 | 0 | 0 | 0 | 0 | 0 | 405 | 7.919336 | 1.174691 | 1.169898e-05 | 0.1395267 | 0.0762115 | 0.06025385 | 0.2856672 | 0.07937882 | 9.083268 | 0.07362906 | 3.837311 | 0.6135925 | 0.0738336 | 360.4029 | 289.301 | 1.034148 | 3.436635 | 3.425373 | 3.759212 | 2014.205
0.07052252 | 0.001056041 | 0.005577451 | 0.04150747 | 0 | 0.002841888 | 0.04669456 | 0.04922255 | 0 | 0.04323492 | 0.0008216908 | 0 | 0 | 0 | 0 | 0 | 0 | 0 | 403 | 7.430979 | 1.272823 | 1.070994e-05 | 0.2193366 | 0.1204462 | 0.1622746 | 0.2969754 | 0.1224127 | 12.95862 | 0.1056637 | 8.395424 | 0.6161589 | 0.1053738 | 366.0139 | 291.8535 | 1.066873 | 8.553369 | 8.508837 | 9.168372 | 2691.191
0.04264463 | 0.003925606 | 0.004991271 | 0.003732946 | 0.02709896 | 0.0004495365 | 0 | 0 | 0 | 0 | 0 | 0 | 0 | 0 | 0 | 0 | 0 | 0 | 403 | 7.851364 | 1.189763 | 1.160697e-05 | 0.151201 | 0.08246265 | 0.06740687 | 0.2855118 | 0.08604602 | 9.800076 | 0.0796677 | 4.315211 | 0.6109611 | 0.07999758 | 360.9604 | 289.598 | 1.040331 | 3.194165 | 3.178366 | 3.573272 | 2082.857
0.05140564 | 0.007427326 | 0.0005734971 | 0 | 0 | 0.002965671 | 0 | 0 | 0 | 0 | 0 | 0 | 0 | 0 | 0 | 0 | 0 | 0 | 393 | 7.778725 | 1.200234 | 1.160589e-05 | 0.1656439 | 0.09017274 | 0.07536314 | 0.2854489 | 0.09428765 | 10.66941 | 0.08701378 | 4.88207 | 0.6084228 | 0.08745755 | 361.8315 | 290.0553 | 1.048657 | 2.252514 | 2.22934 | 2.706814 | 2111.582
0.0448583 | 0.002942185 | 0.002302083 | 0.009325963 | 0.03001791 | 0.0003930746 | 0 | 0 | 0 | 0 | 0 | 0 | 0 | 0 | 0 | 0 | 0 | 0 | 393 | 7.849014 | 1.187758 | 1.157804e-05 | 0.1553469 | 0.0846869 | 0.07176197 | 0.2855493 | 0.08839056 | 10.02475 | 0.08151856 | 4.489873 | 0.6111078 | 0.08181775 | 361.1388 | 289.7868 | 1.042433 | 3.392178 | 3.374655 | 3.790374 | 2119.104
0.06403104 | 0.0003861789 | 0 | 0 | 0 | 0 | 0 | 0 | 0 | 0 | 0 | 0 | 0 | 0 | 0 | 0 | 0 | 0 | 386 | 7.74349 | 1.233769 | 1.150288e-05 | 0.182145 | 0.09858361 | 0.08921603 | 0.282943 | 0.1045928 | 11.75231 | 0.09638631 | 5.758787 | 0.6031277 | 0.09717496 | 362.5888 | 290.7162 | 1.06068 | 2.006406 | 1.969957 | 2.567368 | 2063.361
0.03631572 | 0.03420905 | 0.02799365 | 0.01077089 | 0 | 0.001346961 | 0 | 0.008863404 | 0 | 0.002841323 | 0 | 0 | 0 | 0 | 0 | 0 | 0 | 0 | 378 | 7.687499 | 1.236768 | 1.161659e-05 | 0.1435459 | 0.07861601 | 0.06765159 | 0.2878516 | 0.08103668 | 9.441517 | 0.07664967 | 4.76599 | 0.6121151 | 0.07692642 | 361.07715 | 289.1828 | 1.034325 | 4.712277 | 4.700896 | 5.036477 | 2301.627
0.06402804 | 0.0003861607 | 9.442113e-05 | 0 | 0 | 0 | 0 | 0 | 0 | 0 | 0 | 0 | 0 | 0 | 0 | 0 | 0 | 0 | 373 | 7.743124 | 1.234039 | 1.150202e-05 | 0.1821417 | 0.09858132 | 0.08923123 | 0.2829394 | 0.1045922 | 11.75258 | 0.09638958 | 5.761005 | 0.6031126 | 0.09717967 | 362.5888 | 290.7158 | 1.060677 | 2.014347 | 1.9779 | 2.575283 | 2067.408
0.05966058 | 0.005024155 | 0.005291865 | 0 | 0 | 0 | 0 | 0 | 0 | 0 | 0 | 0 | 0 | 0 | 0 | 0 | 0 | 0 | 373 | 7.735166 | 1.236837 | 1.152065e-05 | 0.1763674 | 0.09560506 | 0.0850532 | 0.2834705 | 0.1010868 | 11.42098 | 0.09354401 | 5.594673 | 0.6041034 | 0.09428292 | 362.3044 | 290.4541 | 1.056515 | 2.41113 | 2.379637 | 2.9354 | 2185.128
0.06642086 | 0.003269734 | 0.003574194 | 0 | 0 | 0 | 0 | 0 | 0 | 0 | 0 | 0 | 0 | 0 | 0 | 0 | 0 | 0 | 366 | 7.71675 | 1.251172 | 1.148731e-05 | 0.1853528 | 0.1002087 | 0.09331159 | 0.2824867 | 0.1066068 | 11.98485 | 0.09841306 | 6.091102 | 0.6020403 | 0.09927677 | 362.8153 | 290.8725 | 1.062959 | 2.40688 | 2.367556 | 2.987801 | 2202.702
0.05654318 | 0.002800749 | 0.006989868 | 0.02959216 | 0 | 0 | 0 | 0 | 0 | 0 | 0 | 0 | 0 | 0 | 0 | 0 | 0 | 0 | 363 | 7.683883 | 1.229052 | 1.129348e-05 | 0.1749248 | 0.09515571 | 0.0896835 | 0.2857926 | 0.09948256 | 11.2114 | 0.09163488 | 5.630345 | 0.606675 | 0.09216515 | 362.22555 | 290.3877 | 1.053546 | 3.400072 | 3.371879 | 3.898019 | 2336.01
0.04331655 | 0.01836062 | 0.02835411 | 0.01429434 | 0 | 0 | 0 | 0 | 0 | 0 | 0 | 0 | 0 | 0 | 0 | 0 | 0 | 0 | 363 | 7.666368 | 1.256105 | 1.141869e-05 | 0.1538604 | 0.08396413 | 0.07346166 | 0.2861598 | 0.08735892 | 10.1058 | 0.08236491 | 5.119054 | 0.6077874 | 0.08292185 | 361.2985 | 289.5062 | 1.040969 | 3.906224 | 3.889912 | 4.291132 | 2315.513
0.008806959 | 0.07441858 | 0.04048848 | 0.0307193 | 0.01108386 | 0 | 0 | 0 | 0.04449736 | 0 | 0 | 0 | 0 | 0 | 0.0001888026 | 0 | 0 | 0 | 361 | 7.466076 | 1.279903 | 1.242922e-05 | 0.0905997 | 0.05045299 | 0.05366716 | 0.2962814 | 0.05038917 | 6.759653 | 0.05391347 | 4.504054 | 0.6344106 | 0.05416246 | 360.63315 | 287.764 | 1.008473 | 7.052662 | 7.051983 | 7.134381 | 2186.537
0.04496078 | 0.005111439 | 0 | 0 | 0.04600381 | 0 | 0 | 0 | 0 | 0 | 0 | 0 | 0 | 0 | 0 | 0 | 0 | 0 | 355 | 7.907053 | 1.184098 | 1.171289e-05 | 0.1543853 | 0.08404775 | 0.07076234 | 0.2845053 | 0.08818229 | 10.01582 | 0.08141903 | 4.453871 | 0.6115985 | 0.08168393 | 361.0494 | 289.8663 | 1.042531 | 3.320725 | 3.30312 | 3.719803 | 2038.517
0.0001882906 | 0.0003087422 | 0.001509826 | 0 | 0.2620158 | 0 | 0 | 0 | 0 | 0 | 0 | 0 | 0 | 0 | 8.07311e-05 | 0 | 0 | 0 | 347 | 8.516688 | 1.084135 | 1.220655e-05 | 0.03840857 | 0.02108781 | 0.03165392 | 0.2844563 | 0.0244167 | 1.675621 | 0.01332478 | 1.23536 | 0.6335199 | 0.01469384 | 357.27645 | 288.4836 | 1.00025 | 4.916244 | 4.916244 | 4.918701 | 1240.568
0.07853042 | 0.0003815323 | 9.328943e-05 | 0 | 0 | 0 | 0 | 0 | 0 | 0 | 0 | 0 | 0 | 0 | 0 | 0 | 0 | 0 | 346 | 7.685124 | 1.275658 | 1.143383e-05 | 0.2001472 | 0.1076976 | 0.1077331 | 0.2807388 | 0.1158325 | 12.91412 | 0.1065242 | 6.954584 | 0.598422 | 0.1076212 | 363.7438 | 291.6212 | 1.074523 | 2.32366 | 2.267947 | 3.004563 | 2176.175
0.0142063 | 0.09868731 | 0.00293973 | 0.001164448 | 0.0009377975 | 5.736584e-05 | 0 | 0 | 0.0004080014 | 0 | 0 | 5.332063e-05 | 2.299811e-05 | 2.036538e-05 | 0 | 0 | 0 | 0 | 341 | 7.829767 | 1.100271 | 1.268043e-05 | 0.09045998 | 0.05009535 | 0.03111489 | 0.2923607 | 0.05035718 | 6.200824 | 0.04961407 | 2.706656 | 0.6283142 | 0.04960682 | 359.78302 | 288.1521 | 1.0134 | 3.628728 | 3.627021 | 3.757546 | 2129.318
0.05316187 | 0.02277289 | 0.02772575 | 0.004991988 | 0 | 0 | 0 | 0 | 0.02751336 | 0 | 0 | 0 | 0 | 0 | 0 | 0 | 0 | 0 | 318 | 7.506126 | 1.337643 | 1.179697e-05 | 0.1722045 | 0.09380676 | 0.09396159 | 0.2865164 | 0.09770744 | 11.4681 | 0.09349738 | 6.74737 | 0.611366 | 0.0936401 | 362.91875 | 290.1096 | 1.050328 | 4.932973 | 4.908142 | 5.402231 | 2433.107
0.05343656 | 0.005062518 | 0.005332272 | 0.0007200518 | 0.04556351 | 0.0001672294 | 0 | 0 | 0 | 0 | 0 | 0 | 0 | 0 | 0 | 0 | 0 | 0 | 310 | 7.849215 | 1.224068 | 1.161667e-05 | 0.1675953 | 0.09090631 | 0.08329301 | 0.2830851 | 0.09620818 | 10.90601 | 0.08900459 | 5.33777 | 0.6080651 | 0.08945221 | 361.7229 | 290.3906 | 1.050589 | 3.845941 | 3.820845 | 4.317535 | 2177.219
0.04731672 | 0.03055976 | 0.02840381 | 0.005013794 | 0 | 0 | 0 | 0 | 0.02763355 | 0 | 0 | 0 | 0 | 0 | 0 | 0 | 0 | 0 | 304 | 7.518363 | 1.3231 | 1.18965e-05 | 0.1636004 | 0.08934779 | 0.08708061 | 0.287531 | 0.09251166 | 10.95631 | 0.08908738 | 6.369752 | 0.6139103 | 0.08912213 | 362.5337 | 289.7857 | 1.044769 | 5.043769 | 5.024221 | 5.463094 | 2416.027
0.04457458 | 0.03898102 | 0.02944337 | 0.005301242 | 0 | 0 | 0 | 0 | 0.0003929238 | 0 | 0 | 0 | 0 | 0 | 0 | 0 | 0 | 0 | 304 | 7.65238 | 1.264868 | 1.167339e-05 | 0.1554364 | 0.08476372 | 0.0748206 | 0.2857895 | 0.08836704 | 10.30968 | 0.08400677 | 5.452124 | 0.6087312 | 0.08446265 | 361.5592 | 289.6613 | 1.042164 | 4.2499 | 4.232603 | 4.645653 | 2386.623
0.009890412 | 0.0183043 | 0.004918276 | 0.001912744 | 0 | 0 | 0 | 0 | 0 | 0 | 0 | 0 | 0 | 0 | 0 | 0 | 0 | 0 | 638 | 7.918635 | 1.092646 | 1.187628e-05 | 0.07472902 | 0.04136155 | 0.01804688 | 0.2912935 | 0.04168399 | 4.966898 | 0.03986621 | 1.353953 | 0.6213984 | 0.03987087 | 358.6932 | 287.3821 | 1.009325 | 1.591412 | 1.59059 | 1.681209 | 1718.212
0.0001444778 | 0 | 0 | 0 | 0.1704966 | 0.0319514 | 0 | 0.1079672 | 0 | 0 | 0 | 0 | 0.01208434 | 0 | 0 | 0 | 0 | 0 | 493 | 8.336142 | 1.078961 | 1.193935e-05 | 0.08336125 | 0.04624895 | 0.05752516 | 0.2933271 | 0.04633175 | 3.206685 | 0.02541815 | 2.022672 | 0.6397635 | 0.02727307 | 359.0569 | 288.8333 | 1.000136 | 8.06906 | 8.069059 | 8.070379 | 1314.322
0.0365691 | 0.002898199 | 0.003127816 | 0.04244814 | 0.0004677181 | 0.02403299 | 0.01002339 | 0 | 0 | 0 | 0 | 0 | 0 | 0 | 0 | 0 | 0.0001063557 | 1.712216e-05 | 415 | 7.675864 | 1.165883 | 1.113213e-05 | 0.1565868 | 0.08648721 | 0.08542827 | 0.2948146 | 0.08718878 | 9.51018 | 0.07678445 | 4.715974 | 0.6209213 | 0.07663035 | 362.17715 | 290.0467 | 1.034565 | 4.513036 | 4.501493 | 4.839444 | 2275.428
0.0105732 | 0.0118595 | 0.004325121 | 0.001699053 | 0.001128885 | 0 | 0 | 0 | 0.0006139207 | 0 | 0 | 0 | 0.0004614042 | 0.0001021461 | 0.0001971018 | 0 | 0 | 0 | 653 | 7.92139 | 1.095228 | 1.182055e-05 | 0.07971031 | 0.04409787 | 0.01955141 | 0.2911651 | 0.04448314 | 5.177999 | 0.04158202 | 1.382641 | 0.6208594 | 0.04159797 | 358.7217 | 287.3959 | 1.010148 | 1.529169 | 1.528176 | 1.627822 | 1695.642
0.006452198 | 0.07053158 | 0.0043361 | 0.0008516831 | 0 | 0 | 0 | 0 | 0 | 0 | 0 | 0 | 0 | 0.0001024054 | 0.0003952044 | 0 | 0 | 0 | 503 | 7.882914 | 1.082957 | 1.241691e-05 | 0.06678697 | 0.03705909 | 0.01836889 | 0.2927772 | 0.03712354 | 4.54375 | 0.03632168 | 1.719108 | 0.6274236 | 0.03635837 | 358.9538 | 287.4706 | 1.006439 | 2.763513 | 2.763109 | 2.826727 | 1880.806
0.008764045 | 0.04427121 | 0.0001972641 | 0.000149172 | 0 | 0 | 0 | 0 | 4.106704e-05 | 0 | 0 | 0 | 0 | 0 | 0.0003045677 | 0 | 0 | 0 | 581 | 7.918466 | 1.076999 | 1.219112e-05 | 0.07372608 | 0.0408526 | 0.01802406 | 0.2920525 | 0.04104156 | 4.82279 | 0.03862201 | 1.466526 | 0.6248552 | 0.038596 | 358.86295 | 287.4708 | 1.008538 | 1.976058 | 1.975368 | 2.058435 | 1809.039
0.004698131 | 0.06062159 | 0.009258056 | 0.0004362316 | 0 | 0 | 0 | 0 | 0 | 0 | 0 | 0 | 0 | 0 | 0.0001066426 | 0 | 0 | 0 | 564 | 7.882361 | 1.091159 | 1.228863e-05 | 0.05527085 | 0.03067862 | 0.015154 | 0.2926284 | 0.03071902 | 4.023094 | 0.03217021 | 1.533694 | 0.6262936 | 0.03218793 | 358.7169 | 287.2813 | 1.004524 | 2.619392 | 2.6192 | 2.663153 | 1808.055
0.004681404 | 0.06020507 | 0.0164874 | 0.0004452804 | 0 | 0 | 0 | 0 | 0 | 0 | 0 | 0 | 0 | 0 | 4.32923e-05 | 0 | 0 | 0 | 560 | 7.854099 | 1.112187 | 1.221876e-05 | 0.05511321 | 0.03057813 | 0.0165544 | 0.2923238 | 0.03064683 | 4.192355 | 0.03355244 | 1.729694 | 0.6250945 | 0.03354129 | 358.71154 | 287.2561 | 1.004451 | 2.862347 | 2.86216 | 2.90538 | 1828.923
0.007873361 | 0.04437669 | 0.0286107 | 0.0002312838 | 0 | 0 | 0 | 0 | 6.077819e-05 | 0 | 0 | 0 | 0 | 0 | 3.902619e-05 | 0 | 0 | 0 | 572 | 7.808804 | 1.157241 | 1.193774e-05 | 0.06982505 | 0.03864225 | 0.02239419 | 0.2910138 | 0.03898399 | 5.161071 | 0.04145318 | 2.17183 | 0.6205605 | 0.0414791 | 358.7998 | 287.3293 | 1.007457 | 2.983107 | 2.982582 | 3.055033 | 1893.597
0.009233597 | 0.02476168 | 0.0274278 | 0.0003782559 | 0 | 0 | 0 | 0 | 0.0008301779 | 0 | 0 | 0 | 0 | 0 | 0 | 0 | 0 | 0 | 623 | 7.823685 | 1.15899 | 1.175618e-05 | 0.07420013 | 0.04102625 | 0.02251628 | 0.2905395 | 0.04149833 | 5.33264 | 0.04288968 | 2.030946 | 0.6186145 | 0.04299266 | 358.73157 | 287.3034 | 1.008705 | 2.519067 | 2.518352 | 2.602935 | 1845.151
0.03962057 | 0.007660422 | 0.005014062 | 0.0009339058 | 0 | 0 | 0 | 0 | 0 | 0 | 0 | 0 | 0 | 0 | 0.0001309704 | 0 | 0 | 0 | 471 | 7.81154 | 1.178898 | 1.16355e-05 | 0.1461737 | 0.07988934 | 0.0590393 | 0.2865963 | 0.08286714 | 9.458988 | 0.07685588 | 3.91908 | 0.6108479 | 0.07722407 | 360.79758 | 289.2111 | 1.037579 | 2.090094 | 2.076408 | 2.444162 | 2034.592
0.01754808 | 0.01937926 | 0.02905621 | 0.0003118133 | 0 | 0 | 0 | 0 | 0.007230771 | 0 | 0 | 0 | 0 | 0 | 0 | 0 | 0 | 0 | 559 | 7.757426 | 1.200211 | 1.172162e-05 | 0.10107 | 0.05571487 | 0.03660997 | 0.2896642 | 0.0566906 | 6.980383 | 0.05630488 | 2.96561 | 0.6167605 | 0.05644218 | 359.47811 | 287.7996 | 1.016557 | 2.985725 | 2.983119 | 3.144287 | 1988.729
0.01761572 | 0.02373814 | 0.02870827 | 0.0003226219 | 0 | 0 | 0 | 0 | 0.004913628 | 0 | 0 | 0 | 0 | 0 | 0 | 0 | 0 | 0 | 545 | 7.765753 | 1.194835 | 1.17414e-05 | 0.1008548 | 0.05558936 | 0.03620198 | 0.2895655 | 0.05658945 | 6.958065 | 0.0561269 | 2.948182 | 0.6166597 | 0.05627084 | 359.45831 | 287.8312 | 1.016621 | 3.017998 | 3.015372 | 3.177164 | 2003.926
0.007647833 | 0.02292785 | 0.01647081 | 0.00243309 | 0 | 0 | 0 | 0 | 0.0006727417 | 0 | 0 | 0 | 0 | 0 | 0 | 0 | 0 | 0 | 646 | 7.872368 | 1.12154 | 1.183032e-05 | 0.06749081 | 0.03737108 | 0.01819736 | 0.2913192 | 0.03764098 | 4.743155 | 0.03807645 | 1.56484 | 0.6208461 | 0.03810138 | 358.60093 | 287.2335 | 1.007209 | 2.160901 | 2.160411 | 2.230434 | 1763.494
0.03338464 | 0.00660839 | 0.006270401 | 0.003334827 | 0 | 0 | 0 | 0 | 4.016589e-05 | 0 | 0 | 0 | 0 | 0 | 6.189806e-05 | 0 | 0 | 0 | 499 | 7.827715 | 1.164201 | 1.162754e-05 | 0.1346878 | 0.07380941 | 0.05118085 | 0.2876169 | 0.07608503 | 8.731733 | 0.07078036 | 3.404421 | 0.6127122 | 0.07106972 | 360.32949 | 288.8171 | 1.031602 | 2.053187 | 2.043562 | 2.352335 | 1988.983
0.006956626 | 0.02221335 | 0.01512974 | 0.001120648 | 0 | 0 | 0 | 0 | 0.004380322 | 0 | 0 | 0 | 0 | 0 | 0 | 0 | 0 | 0 | 663 | 7.865298 | 1.123038 | 1.188979e-05 | 0.06530617 | 0.03618405 | 0.01779909 | 0.2916849 | 0.03638042 | 4.643426 | 0.03724564 | 1.555409 | 0.6220251 | 0.03724092 | 358.63926 | 287.1822 | 1.006557 | 2.182392 | 2.181987 | 2.245667 | 1742.925
0.008660048 | 0.01524629 | 0.03021311 | 0.01063399 | 0.008860948 | 0.002567517 | 0 | 0 | 0.0005072466 | 0 | 0.008701197 | 0 | 0.0003774188 | 0.0001367237 | 0 | 0 | 0 | 0 | 583 | 7.841954 | 1.165305 | 1.159973e-05 | 0.07661444 | 0.04238303 | 0.02837717 | 0.2910012 | 0.04277623 | 5.341983 | 0.04294921 | 2.191843 | 0.6192111 | 0.04302361 | 358.93182 | 287.3939 | 1.008164 | 3.721361 | 3.720711 | 3.801282 | 1913.087
0.009527217 | 0.03967461 | 0.03104301 | 0.01047985 | 0 | 0 | 0 | 0 | 0 | 0 | 0 | 0 | 0 | 0 | 0 | 0 | 0 | 0 | 546 | 7.777085 | 1.167558 | 1.179009e-05 | 0.07730115 | 0.04277556 | 0.02772052 | 0.2912382 | 0.04312756 | 5.548873 | 0.04460252 | 2.419326 | 0.6198806 | 0.04464361 | 358.933 | 287.4514 | 1.008982 | 3.445619 | 3.444857 | 3.532138 | 1950.59
0.01356683 | 0.03954786 | 0.03094383 | 0.01044637 | 0 | 0 | 0 | 0 | 0 | 0 | 0 | 0 | 0 | 0 | 0 | 0 | 0 | 0 | 508 | 7.761517 | 1.178863 | 1.1771e-05 | 0.09031736 | 0.04989527 | 0.03349253 | 0.2906439 | 0.05049148 | 6.308809 | 0.05078996 | 2.78603 | 0.6186148 | 0.05086097 | 359.23 | 287.7103 | 1.012796 | 3.585045 | 3.583494 | 3.707939 | 2025.359
0.0001441261 | 0 | 0 | 0 | 0.1785366 | 0.02892682 | 0 | 0.1167124 | 0.00158258 | 0 | 0 | 0 | 0.01470701 | 0 | 8.239361e-06 | 2.885273e-05 | 0 | 5.39855e-05 | 476 | 8.348424 | 1.082422 | 1.199229e-05 | 0.08567605 | 0.04751478 | 0.05947547 | 0.2931574 | 0.04762987 | 3.311665 | 0.02624023 | 2.105586 | 0.6404797 | 0.02819436 | 358.97868 | 288.7958 | 1.000143 | 8.396963 | 8.396963 | 8.398618 | 1312.337
0.01046887 | 0.01423029 | 0.02627862 | 0.01209144 | 0.0001862909 | 0.001994224 | 0 | 0 | 0 | 0 | 0 | 0 | 0 | 0 | 0 | 0 | 0.000211806 | 0.0001704928 | 628 | 7.810005 | 1.158368 | 1.154831e-05 | 0.08222954 | 0.04548348 | 0.02794311 | 0.2911476 | 0.04589338 | 5.577265 | 0.04487544 | 2.129804 | 0.6183251 | 0.04498507 | 358.87195 | 287.4447 | 1.009871 | 2.809961 | 2.80904 | 2.904975 | 1863.867
0.0105758 | 0.01357142 | 0.004916121 | 0.002018123 | 0 | 0.0002302394 | 0 | 0 | 0 | 0 | 0 | 0 | 0 | 0.000163474 | 0 | 0 | 0 | 0 | 646 | 7.919147 | 1.094987 | 1.182294e-05 | 0.07732952 | 0.04278442 | 0.0188496 | 0.2911264 | 0.04315829 | 5.134525 | 0.04123479 | 1.376532 | 0.6207252 | 0.04125586 | 358.71105 | 287.4054 | 1.009972 | 1.492024 | 1.491054 | 1.589476 | 1701.686
0.004623133 | 0.03052455 | 0.002965683 | 0.001067935 | 0 | 0.0001157446 | 0 | 0 | 0.0004527636 | 0 | 0.0008738308 | 0 | 0 | 0 | 0 | 0 | 0 | 0 | 660 | 7.937111 | 1.072761 | 1.205422e-05 | 0.05220983 | 0.02897298 | 0.0111276 | 0.2923807 | 0.02902712 | 3.60307 | 0.02883304 | 0.9744569 | 0.6246542 | 0.02882606 | 358.45642 | 287.1215 | 1.004357 | 1.716198 | 1.71602 | 1.758309 | 1671.795
0.00507729 | 0.1003071 | 0.002960926 | 0.001172844 | 0 | 0.0001155589 | 0 | 0 | 0.0004314903 | 0 | 8.724293e-05 | 0 | 0 | 0 | 0 | 0 | 0 | 0 | 409 | 7.863068 | 1.074035 | 1.273832e-05 | 0.05616003 | 0.03122057 | 0.0177818 | 0.2937492 | 0.03120696 | 4.154326 | 0.03312105 | 1.86117 | 0.6312525 | 0.033411 | 359.13336 | 287.57 | 1.004785 | 3.256726 | 3.25651 | 3.30296 | 1943.548
0.009667466 | 0.04529099 | 0.002953124 | 0.001169754 | 0 | 0.0001728816 | 0 | 0 | 0.0005738043 | 0 | 0.0009571433 | 0 | 0 | 0 | 0 | 0 | 0 | 0 | 554 | 7.901544 | 1.087441 | 1.217748e-05 | 0.07447867 | 0.04126291 | 0.01999427 | 0.2919673 | 0.04146938 | 5.034068 | 0.04032802 | 1.647389 | 0.6245748 | 0.04029603 | 358.96858 | 287.5372 | 1.009115 | 2.340025 | 2.33924 | 2.42781 | 1867.042
0.009663137 | 0.06589403 | 0.003148588 | 0.001062936 | 0 | 0.0001152028 | 0 | 0 | 0.0005120959 | 0 | 0.0008697407 | 0 | 0 | 0 | 0 | 0 | 0 | 0 | 484 | 7.880552 | 1.087883 | 1.23797e-05 | 0.07480948 | 0.04146844 | 0.021757 | 0.2923591 | 0.04162049 | 5.136512 | 0.04110292 | 1.903413 | 0.6265103 | 0.04109294 | 359.15645 | 287.6576 | 1.00911 | 2.813506 | 2.812722 | 2.901252 | 1950.02
0.005081831 | 0.004141115 | 0.004544147 | 0 | 0 | 0 | 0.001089269 | 0 | 0 | 0 | 0 | 0 | 0 | 0 | 0 | 0 | 0 | 0 | 716 | 7.954087 | 1.077827 | 1.17716e-05 | 0.05430829 | 0.0301076 | 0.009561132 | 0.2917385 | 0.03024531 | 3.598253 | 0.0288491 | 0.6968906 | 0.6215864 | 0.02886894 | 358.21995 | 286.9896 | 1.004789 | 0.8002854 | 0.8000696 | 0.8465613 | 1483.22
0.005077613 | 0.004238597 | 0.004540375 | 0 | 0 | 0 | 0 | 0 | 0.001787716 | 0 | 0 | 0 | 0 | 0 | 0 | 0 | 0 | 0 | 715 | 7.948351 | 1.081471 | 1.179653e-05 | 0.05413616 | 0.03001298 | 0.009642969 | 0.2917526 | 0.03014803 | 3.649857 | 0.02925821 | 0.7351666 | 0.6218927 | 0.02926923 | 358.25162 | 286.9794 | 1.004785 | 0.8423296 | 0.8421142 | 0.8885673 | 1488.196
0.004589219 | 0.005016661 | 0.005887855 | 0.01017697 | 0 | 0.001493641 | 0 | 0 | 0.01307469 | 0 | 0 | 0 | 0 | 0 | 0 | 0 | 0 | 0 | 713 | 7.86436 | 1.105351 | 1.184099e-05 | 0.05899604 | 0.03278683 | 0.01734593 | 0.293613 | 0.03277738 | 4.004795 | 0.03203644 | 1.230685 | 0.6256397 | 0.03203842 | 358.6741 | 287.0458 | 1.004325 | 1.945896 | 1.94572 | 1.987699 | 1594.618
0.005089019 | 0.00748478 | 0.00178066 | 0 | 0 | 0 | 0 | 0 | 0 | 0 | 0.001049334 | 0 | 0 | 0 | 0.0001983597 | 0 | 0 | 0 | 709 | 7.967589 | 1.070589 | 1.183639e-05 | 0.05625647 | 0.03118564 | 0.009287291 | 0.2917504 | 0.03132946 | 3.605879 | 0.02889951 | 0.6677802 | 0.6221933 | 0.02890414 | 358.2623 | 287.0079 | 1.004975 | 0.8244047 | 0.8241711 | 0.8725464 | 1512.418
0.005084897 | 0.00404255 | 0.004546888 | 0 | 0 | 0 | 0 | 0 | 0 | 0 | 0.003669693 | 0 | 0 | 0 | 0 | 0 | 0 | 0 | 707 | 7.968439 | 1.077823 | 1.179154e-05 | 0.05363503 | 0.02972636 | 0.00932838 | 0.2915291 | 0.02989249 | 3.588159 | 0.02876894 | 0.6909402 | 0.6215332 | 0.02879046 | 358.264 | 286.9787 | 1.004792 | 0.9264675 | 0.9262514 | 0.9727713 | 1520.041
0.004632679 | 0.004152618 | 0.0001981204 | 0.000321042 | 0.000189606 | 0 | 0 | 0 | 0.0001031133 | 0 | 0.001576143 | 0 | 0 | 0 | 0 | 0 | 0 | 0 | 706 | 7.980474 | 1.063983 | 1.182418e-05 | 0.050819 | 0.02818129 | 0.007640849 | 0.2918446 | 0.02829183 | 3.305805 | 0.02648655 | 0.5202904 | 0.6224007 | 0.02648977 | 358.20015 | 286.9662 | 1.004366 | 0.6302107 | 0.6300314 | 0.6724082 | 1447.486
0.00415144 | 0.003731332 | 0.004339862 | 0.03580172 | 0 | 0 | 0 | 0 | 0 | 0 | 0 | 0 | 0 | 0 | 0 | 0 | 0 | 0 | 700 | 7.8907 | 1.070063 | 1.153047e-05 | 0.05627944 | 0.03130052 | 0.01784683 | 0.2940585 | 0.0312854 | 3.40819 | 0.02727844 | 0.9200052 | 0.6241786 | 0.02726964 | 358.33375 | 287.0963 | 1.003912 | 1.93979 | 1.939646 | 1.977615 | 1661.852
0.004160362 | 0.01162231 | 0.00474457 | 0 | 0 | 0 | 0 | 0 | 0 | 0 | 0 | 0 | 0 | 0 | 0 | 0 | 0 | 0 | 700 | 7.952758 | 1.075937 | 1.185186e-05 | 0.04885097 | 0.0270933 | 0.008399946 | 0.2918805 | 0.02719278 | 3.344635 | 0.02679771 | 0.6990318 | 0.6224329 | 0.0268 | 358.20625 | 286.964 | 1.00392 | 1.000114 | 0.9999698 | 1.038021 | 1518.215
0.005093241 | 0.006175005 | 0.0003960304 | 0.0003208715 | 0.0001895053 | 0 | 0 | 0 | 0.0001030585 | 0 | 0.001312755 | 0 | 0 | 0 | 0 | 0 | 0 | 0 | 698 | 7.975028 | 1.065901 | 1.183897e-05 | 0.05331834 | 0.02956316 | 0.008538558 | 0.2918149 | 0.02968652 | 3.482466 | 0.02790454 | 0.596874 | 0.6224149 | 0.02790598 | 358.24765 | 287.0074 | 1.0048 | 0.7380636 | 0.7378468 | 0.7844431 | 1487.089
0.006471868 | 0.005558661 | 0.004942408 | 0.006407096 | 0 | 0.00318272 | 0 | 0 | 0 | 0 | 0 | 0 | 0 | 0 | 0 | 0 | 0 | 0 | 694 | 7.929605 | 1.083404 | 1.171265e-05 | 0.06437365 | 0.03570167 | 0.01522755 | 0.2923318 | 0.03580456 | 4.123964 | 0.03306294 | 0.9911647 | 0.6221889 | 0.03306197 | 358.52075 | 287.2067 | 1.0061 | 1.368505 | 1.368154 | 1.427388 | 1593.281
0.003701361 | 0.01466714 | 0.008112455 | 0.003099401 | 0.004639353 | 0.002258761 | 0 | 0 | 0 | 0 | 0 | 0.0008972146 | 0 | 0 | 0 | 0 | 0 | 0 | 694 | 7.933948 | 1.085672 | 1.181936e-05 | 0.05170491 | 0.02869669 | 0.0125933 | 0.2924632 | 0.02874182 | 3.451131 | 0.02763546 | 0.9462402 | 0.6234379 | 0.02762559 | 358.40675 | 287.0606 | 1.003488 | 1.839712 | 1.839598 | 1.873446 | 1588.034
0.004155276 | 0.01352596 | 0.007305603 | 0 | 0.0001889632 | 0 | 0.0006531547 | 0 | 0 | 0 | 0.0009599331 | 0 | 0 | 0 | 0 | 0 | 0 | 0 | 693 | 7.941929 | 1.083352 | 1.184976e-05 | 0.04973449 | 0.02758201 | 0.009633997 | 0.2918703 | 0.02768561 | 3.449102 | 0.02763836 | 0.8161254 | 0.6223156 | 0.02764198 | 358.2512 | 286.975 | 1.003916 | 1.300669 | 1.300525 | 1.338529 | 1575.624
0.002776544 | 0.01224178 | 0.004947552 | 0 | 0.002935655 | 0 | 0.0007637634 | 0 | 0.0008445973 | 0 | 0.002624011 | 0.0002572501 | 0 | 0 | 0.0001190465 | 0 | 0 | 0 | 693 | 7.962962 | 1.074836 | 1.188404e-05 | 0.04438763 | 0.02463133 | 0.008405053 | 0.2921567 | 0.02468685 | 2.972377 | 0.02379597 | 0.6709742 | 0.6234167 | 0.02378968 | 358.21584 | 286.9057 | 1.002724 | 1.421869 | 1.421799 | 1.448272 | 1525.471
0.002309848 | 0.01838191 | 0.007705042 | 0 | 0 | 0 | 0.0006535398 | 0 | 0.0002262135 | 0 | 0 | 0 | 0 | 0 | 0.0004357608 | 0 | 0 | 0 | 693 | 7.93716 | 1.081426 | 1.189543e-05 | 0.04666995 | 0.0258986 | 0.008531288 | 0.2922328 | 0.02595217 | 3.046101 | 0.02439054 | 0.7664627 | 0.6231872 | 0.02438509 | 358.17906 | 286.8826 | 1.00257 | 1.366118 | 1.366055 | 1.391155 | 1535.216
0.003234601 | 0.01919474 | 0.004742757 | 0 | 0 | 0.0004627504 | 0.00468488 | 0 | 0.001234202 | 0 | 0 | 0 | 0 | 0 | 0.0003566213 | 0 | 0 | 0 | 683 | 7.926675 | 1.076557 | 1.192176e-05 | 0.05392857 | 0.029947 | 0.01191924 | 0.2929064 | 0.02996361 | 3.353543 | 0.02683748 | 0.8838197 | 0.6243449 | 0.0268305 | 358.3671 | 287.0091 | 1.00337 | 1.603963 | 1.603855 | 1.636695 | 1579.556
0.006920102 | 0.01412067 | 0.0049324 | 0 | 0 | 0 | 0 | 0 | 0 | 0 | 0 | 0.000477139 | 0 | 0 | 0 | 0 | 0 | 0 | 681 | 7.937038 | 1.08454 | 1.185974e-05 | 0.06309877 | 0.03496109 | 0.01311146 | 0.2916115 | 0.03515737 | 4.220306 | 0.03384332 | 1.016805 | 0.621917 | 0.03384691 | 358.4688 | 287.1562 | 1.006523 | 1.251489 | 1.251089 | 1.314434 | 1615.668
0.006439395 | 0.01126266 | 0.01042533 | 0.0004249966 | 0.0005647525 | 0 | 0 | 0 | 0.0008190105 | 0 | 0.000521626 | 0 | 0 | 0 | 0 | 0 | 0 | 0 | 680 | 7.919028 | 1.100822 | 1.1795e-05 | 0.0612209 | 0.03391192 | 0.01356408 | 0.2913683 | 0.03413842 | 4.222023 | 0.0338761 | 1.110981 | 0.6210141 | 0.03390471 | 358.401 | 287.0977 | 1.006069 | 1.478891 | 1.478544 | 1.53748 | 1638.226
0.005533392 | 0.01179511 | 0.008874005 | 0.003408541 | 0 | 0.00144306 | 0.001522109 | 0 | 0 | 0 | 0 | 0 | 0 | 0 | 0 | 0 | 0 | 0 | 679 | 7.916306 | 1.091878 | 1.177033e-05 | 0.05955382 | 0.03302751 | 0.01413878 | 0.2921509 | 0.03313194 | 3.967941 | 0.03181102 | 1.05197 | 0.6220705 | 0.03181435 | 358.42905 | 287.1175 | 1.005215 | 1.611134 | 1.610878 | 1.661508 | 1618.624
0.005518336 | 0.005529623 | 0.01337312 | 0.02177655 | 0 | 0.002878267 | 0.003469639 | 0 | 0 | 0 | 0 | 0 | 0 | 0 | 0 | 0 | 0.0002139899 | 0.0001722508 | 678 | 7.8582 | 1.104607 | 1.151901e-05 | 0.06675068 | 0.03707423 | 0.02222804 | 0.2934474 | 0.03708459 | 4.185123 | 0.03354944 | 1.361242 | 0.6224415 | 0.03354311 | 358.58385 | 287.2205 | 1.005201 | 2.409274 | 2.40902 | 2.459512 | 1707.501
0.00508411 | 0.005052406 | 0.005929807 | 0.006832988 | 0.01503867 | 0.0005785707 | 0.0003269271 | 0 | 0 | 0 | 0.002708164 | 0 | 0 | 0 | 0 | 0 | 0 | 0 | 677 | 7.97329 | 1.082863 | 1.175605e-05 | 0.05685226 | 0.03151015 | 0.01453819 | 0.2916389 | 0.03167281 | 3.702931 | 0.02967137 | 0.9167543 | 0.6226148 | 0.02966744 | 358.3 | 287.1411 | 1.004791 | 2.035283 | 2.035067 | 2.08158 | 1598.391
0.006918423 | 0.00867202 | 0.005522947 | 0.008949599 | 0.001321398 | 0.001154729 | 0 | 0 | 0 | 0 | 0 | 0 | 0 | 0 | 0 | 0 | 0 | 0 | 675 | 7.923997 | 1.085523 | 1.17348e-05 | 0.06517058 | 0.03613087 | 0.01594384 | 0.2921095 | 0.03626534 | 4.240976 | 0.03400653 | 1.068981 | 0.622062 | 0.03400668 | 358.4863 | 287.2115 | 1.006521 | 1.621959 | 1.621559 | 1.684888 | 1644.748
0.005072906 | 0.01129245 | 0.008283433 | 0.002876314 | 0.004435595 | 0.000923673 | 0.001413562 | 0 | 0.0009648824 | 0 | 0.0006101731 | 0 | 0.0001735795 | 0 | 0 | 0 | 0 | 0 | 675 | 7.928625 | 1.091088 | 1.180094e-05 | 0.05744749 | 0.03185891 | 0.0139734 | 0.2920753 | 0.03196428 | 3.842591 | 0.03079388 | 1.0272 | 0.6225779 | 0.03078915 | 358.39187 | 287.0979 | 1.004781 | 1.844507 | 1.844292 | 1.890702 | 1618.177
0.01321064 | 0.004022873 | 0.003228366 | 0.02561191 | 0.0005793045 | 0.0003543653 | 0.005895886 | 0 | 0 | 0.0126383 | 0 | 0 | 0 | 0 | 0 | 0 | 0.0003659156 | 0.0001060355 | 673 | 7.835173 | 1.10017 | 1.145188e-05 | 0.09965699 | 0.05534726 | 0.03980642 | 0.2948401 | 0.05536592 | 5.825712 | 0.0467369 | 2.023254 | 0.6234272 | 0.04669017 | 359.75285 | 287.7049 | 1.012459 | 2.926865 | 2.925395 | 3.04656 | 1915.423
0.006467219 | 0.009695421 | 0.001777989 | 0.0007469576 | 0.0005671927 | 0 | 0 | 0 | 0.001110442 | 0 | 0.00157164 | 0 | 0 | 0 | 0 | 0 | 0 | 0 | 673 | 7.956127 | 1.075869 | 1.186492e-05 | 0.06060021 | 0.03358585 | 0.01180557 | 0.2917221 | 0.03375291 | 4.003866 | 0.03209329 | 0.8557552 | 0.6223982 | 0.03208981 | 358.41344 | 287.1177 | 1.006095 | 1.145916 | 1.145566 | 1.204758 | 1580.455
0.005531872 | 0.005543186 | 0.01340592 | 0.02182997 | 0 | 0.00317386 | 0.00347815 | 0 | 0 | 0.0009637846 | 0 | 0 | 0.0009253878 | 0 | 0 | 0 | 0 | 0 | 673 | 7.852634 | 1.103593 | 1.151088e-05 | 0.06793061 | 0.03775127 | 0.02337544 | 0.293894 | 0.03774058 | 4.218936 | 0.03381033 | 1.404402 | 0.6229654 | 0.03379633 | 358.68815 | 287.2309 | 1.005213 | 2.52154 | 2.521285 | 2.571901 | 1733.742
0.007360268 | 0.01186756 | 0.008852851 | 0.000212526 | 0.0001882754 | 0 | 0 | 0 | 0.001003419 | 0 | 0.001825929 | 0 | 0 | 0 | 0 | 0 | 0 | 0 | 671 | 7.923692 | 1.099108 | 1.18202e-05 | 0.06507694 | 0.0360378 | 0.01469063 | 0.2912997 | 0.03629698 | 4.433618 | 0.03557758 | 1.166894 | 0.6210945 | 0.03560013 | 358.49984 | 287.1617 | 1.006938 | 1.523953 | 1.523499 | 1.590882 | 1667.579
0.005989908 | 0.01450592 | 0.009261294 | 0.002022268 | 0.0009429023 | 0 | 0 | 0 | 0 | 0 | 0 | 0.0008935147 | 0 | 0 | 0 | 0 | 0 | 0 | 671 | 7.91965 | 1.094594 | 1.181379e-05 | 0.06038268 | 0.0334673 | 0.01383048 | 0.2917575 | 0.03362811 | 4.105646 | 0.0329231 | 1.10045 | 0.6218244 | 0.03293035 | 358.4517 | 287.1024 | 1.005645 | 1.611791 | 1.611491 | 1.666305 | 1640.303
0.007371596 | 0.01158365 | 0.00492582 | 0.01011052 | 0 | 0 | 0 | 0 | 0 | 0 | 0 | 0 | 0 | 0 | 0 | 0 | 0 | 0 | 670 | 7.919006 | 1.084373 | 1.176495e-05 | 0.06623812 | 0.03671817 | 0.0161324 | 0.2920591 | 0.03686466 | 4.338797 | 0.03479279 | 1.105358 | 0.6220886 | 0.0347911 | 358.49425 | 287.2207 | 1.006948 | 1.611904 | 1.611449 | 1.678936 | 1667.388
0.006919407 | 0.005546847 | 0.005918285 | 0.008737755 | 0.01302707 | 0.0005197019 | 0 | 0 | 0 | 0 | 0.0009590941 | 0 | 0 | 0 | 0 | 0 | 0 | 0 | 668 | 7.953519 | 1.087743 | 1.172937e-05 | 0.06508403 | 0.03605434 | 0.01714513 | 0.2915471 | 0.03627148 | 4.231187 | 0.03392824 | 1.089399 | 0.6220408 | 0.03392897 | 358.41325 | 287.2528 | 1.006522 | 2.019556 | 2.019155 | 2.082494 | 1646.292
0.005073304 | 0.01351167 | 0.007297883 | 0.002876539 | 0.004435943 | 0 | 0.001087441 | 0 | 0.0003490274 | 0 | 0 | 0 | 0 | 0 | 0 | 0 | 0 | 0 | 667 | 7.935115 | 1.086724 | 1.183028e-05 | 0.05578985 | 0.03093404 | 0.01275943 | 0.2918981 | 0.03105564 | 3.773047 | 0.03023647 | 0.9698229 | 0.6225115 | 0.0302335 | 358.32462 | 287.0824 | 1.004781 | 1.712451 | 1.712236 | 1.75865 | 1610.834
0.006443209 | 0.01529409 | 0.009447403 | 0 | 0 | 0 | 0.0007595907 | 0 | 0 | 0 | 0 | 0 | 0 | 0 | 0 | 0 | 0.0001963144 | 6.895544e-05 | 665 | 7.918138 | 1.097359 | 1.18285e-05 | 0.06200692 | 0.03435166 | 0.01386396 | 0.2914834 | 0.03456294 | 4.219153 | 0.03384613 | 1.12759 | 0.6213413 | 0.03386465 | 358.419 | 287.1263 | 1.006073 | 1.496276 | 1.495929 | 1.5549 | 1640.513
0.009200585 | 0.007241422 | 0.005902061 | 0.008395005 | 0.002541787 | 0.0001151727 | 0 | 0 | 0 | 0 | 0.0001739027 | 0 | 0 | 0 | 0 | 0 | 0 | 0 | 663 | 7.920933 | 1.093035 | 1.17203e-05 | 0.07329059 | 0.04057987 | 0.01859001 | 0.291489 | 0.04085698 | 4.791018 | 0.03845981 | 1.249147 | 0.6209446 | 0.03848072 | 358.5796 | 287.3221 | 1.008674 | 1.66274 | 1.662029 | 1.746309 | 1688.344
0.005546323 | 0.004547182 | 0.005929829 | 0.01078335 | 0.02478079 | 0.001330718 | 0.0006974472 | 0 | 0 | 0 | 0 | 0 | 0 | 0 | 0 | 0 | 0 | 0 | 663 | 7.972789 | 1.085083 | 1.171795e-05 | 0.06115169 | 0.03389174 | 0.01821558 | 0.2917449 | 0.03405801 | 3.888022 | 0.03114658 | 1.062287 | 0.6232155 | 0.03113396 | 358.32977 | 287.2826 | 1.005227 | 2.41331 | 2.413052 | 2.463801 | 1620.056
0.009189392 | 0.01125073 | 0.007859842 | 0.0009552294 | 0.0004701286 | 5.751631e-05 | 9.750048e-05 | 0 | 0.0009817716 | 0 | 0 | 0 | 0 | 0 | 0 | 0 | 0 | 0 | 660 | 7.914266 | 1.101417 | 1.18004e-05 | 0.07242796 | 0.04008517 | 0.01724708 | 0.2911549 | 0.04041739 | 4.85615 | 0.03899165 | 1.305858 | 0.6206585 | 0.03902059 | 358.6024 | 287.2871 | 1.008663 | 1.501248 | 1.500539 | 1.584716 | 1678.726
0.006485056 | 0.002633086 | 0 | 0.01123527 | 0.02094922 | 0.001507625 | 0 | 0 | 0 | 0 | 0 | 0 | 0 | 0 | 0 | 0 | 0 | 0 | 659 | 7.987839 | 1.069969 | 1.174103e-05 | 0.06426366 | 0.03561919 | 0.01739735 | 0.2919023 | 0.03577771 | 3.976454 | 0.03185055 | 0.9266895 | 0.6235355 | 0.03183509 | 358.3861 | 287.3236 | 1.006112 | 1.924004 | 1.923652 | 1.983007 | 1586.996
0.007839916 | 0.006351977 | 0.005522268 | 0.005219957 | 0.01066426 | 0.0007504815 | 0 | 0 | 0 | 0 | 0.0008716726 | 0 | 0 | 0 | 0 | 0 | 0 | 0 | 658 | 7.952202 | 1.089497 | 1.175512e-05 | 0.06828767 | 0.0378111 | 0.01722771 | 0.291325 | 0.03808482 | 4.458184 | 0.035764 | 1.134349 | 0.6216069 | 0.0357717 | 358.48295 | 287.2911 | 1.00739 | 1.852255 | 1.85174 | 1.923525 | 1646.628
0.007840657 | 0.008066766 | 0.004536578 | 0.01129322 | 0.001982041 | 0.001385635 | 6.524725e-05 | 0 | 0 | 0 | 0.001569159 | 0 | 0.0003703365 | 0 | 0 | 0 | 0 | 0 | 658 | 7.924061 | 1.085052 | 1.172279e-05 | 0.06998581 | 0.03879761 | 0.01844247 | 0.2922298 | 0.03894037 | 4.481467 | 0.03593686 | 1.170996 | 0.622259 | 0.0359299 | 358.61136 | 287.2943 | 1.007391 | 1.858817 | 1.858302 | 1.930095 | 1697.09
0.006016041 | 0.0109269 | 0.002770719 | 0.009407159 | 0.01070128 | 0.00231719 | 0 | 0 | 0 | 0 | 0 | 0 | 0 | 0 | 0 | 0 | 0 | 0 | 658 | 7.95188 | 1.076182 | 1.17904e-05 | 0.06259867 | 0.0347205 | 0.01655855 | 0.292338 | 0.03481515 | 3.97306 | 0.0318207 | 1.02259 | 0.6236672 | 0.03180485 | 358.4858 | 287.2791 | 1.00567 | 2.030238 | 2.029935 | 2.08499 | 1638.919
0.007835241 | 0.0135025 | 0.004730551 | 0.0002129324 | 0.0003772709 | 0 | 0 | 0 | 0.0005539616 | 0 | 0.001829421 | 0 | 0 | 0 | 0 | 0 | 0 | 0 | 655 | 7.939281 | 1.08745 | 1.186732e-05 | 0.0665829 | 0.03687395 | 0.01448009 | 0.2913943 | 0.03712528 | 4.452204 | 0.03571415 | 1.100658 | 0.6216841 | 0.03572002 | 358.53532 | 287.2157 | 1.007386 | 1.417816 | 1.417301 | 1.489044 | 1663.159
0.007338557 | 0.01203311 | 0.01529968 | 0 | 0 | 0 | 0 | 0 | 0 | 0 | 0 | 0 | 0 | 0 | 0 | 0 | 0 | 0 | 653 | 7.897414 | 1.116196 | 1.174388e-05 | 0.06522357 | 0.03610228 | 0.01547159 | 0.2909772 | 0.03642221 | 4.548908 | 0.03653668 | 1.310999 | 0.6197376 | 0.03660827 | 358.442 | 287.1395 | 1.006917 | 1.557046 | 1.556595 | 1.62378 | 1671.54
0.005545891 | 0.005153072 | 0.005731722 | 0.007473027 | 0.02544089 | 0.0003471167 | 0 | 0 | 0 | 0 | 0.001572366 | 0 | 0 | 0 | 0 | 0 | 0 | 0 | 653 | 7.989695 | 1.084692 | 1.176632e-05 | 0.05918842 | 0.03278389 | 0.01649173 | 0.2912563 | 0.03301962 | 3.843461 | 0.03079558 | 1.003896 | 0.6228551 | 0.030787 | 358.27825 | 287.2377 | 1.005227 | 2.314588 | 2.314331 | 2.365076 | 1608.328
0.008753617 | 0.005539908 | 0.005910881 | 0.008620398 | 0.0143307 | 0.0005767241 | 0.0003258837 | 0 | 0 | 0 | 0.001741626 | 0 | 0 | 0 | 0 | 0 | 0 | 0 | 648 | 7.950316 | 1.093076 | 1.172581e-05 | 0.07260907 | 0.04019137 | 0.0202628 | 0.2912667 | 0.04050385 | 4.703628 | 0.03774057 | 1.278207 | 0.6215872 | 0.03774493 | 358.56385 | 287.3842 | 1.008252 | 2.204375 | 2.203732 | 2.283907 | 1695.898
0.01924974 | 0.002004063 | 0 | 0 | 0 | 0.001204839 | 0 | 0 | 0 | 0 | 0 | 0 | 0 | 0 | 0 | 0 | 0 | 0 | 644 | 7.918587 | 1.105656 | 1.172093e-05 | 0.1029589 | 0.05676345 | 0.02908598 | 0.2898582 | 0.05771268 | 6.624812 | 0.05337988 | 1.87403 | 0.6177982 | 0.05347792 | 359.2701 | 287.9272 | 1.018165 | 0.9877199 | 0.9845782 | 1.16147 | 1667.609
0.006923386 | 0.003229113 | 0.006908637 | 0.008956019 | 0.02918607 | 0.0008088901 | 0 | 0 | 0 | 0 | 0.001046886 | 0 | 0 | 0 | 0 | 0 | 0 | 0 | 643 | 7.983426 | 1.092519 | 1.172003e-05 | 0.0661003 | 0.03658888 | 0.01980747 | 0.2910333 | 0.03690322 | 4.271048 | 0.03424169 | 1.187939 | 0.6223781 | 0.03423538 | 358.3754 | 287.3593 | 1.006526 | 2.502995 | 2.502594 | 2.565969 | 1646.168
0.01149855 | 0.006837826 | 0.004130661 | 0.01168703 | 0.001788326 | 0.00126666 | 0 | 0 | 0 | 0 | 0.001390958 | 0 | 0 | 0 | 0 | 0 | 0 | 0 | 638 | 7.912487 | 1.094225 | 1.169554e-05 | 0.08251071 | 0.04566844 | 0.02320874 | 0.2916152 | 0.04599168 | 5.299733 | 0.04256189 | 1.471193 | 0.620947 | 0.04257264 | 358.844 | 287.5196 | 1.010843 | 1.886297 | 1.885185 | 1.990591 | 1759.929
0.007395435 | 0.004648443 | 0.0039534 | 0.01089061 | 0.02856542 | 0.001504358 | 0 | 0 | 0 | 0 | 0.001048373 | 0 | 0 | 0 | 0 | 0 | 0 | 0 | 628 | 7.985442 | 1.085073 | 1.173985e-05 | 0.06868424 | 0.03803249 | 0.02091987 | 0.291373 | 0.03830015 | 4.351673 | 0.03487433 | 1.19857 | 0.623108 | 0.03485722 | 358.4711 | 287.434 | 1.006971 | 2.554065 | 2.553607 | 2.621313 | 1663.252
0.01741148 | 0.008114148 | 0.00352713 | 0.01629976 | 9.376525e-05 | 0.003613489 | 0.002916911 | 0 | 0 | 0 | 0 | 0 | 0 | 0 | 0 | 0 | 0.0003731269 | 0.0001373018 | 623 | 7.858348 | 1.111201 | 1.161249e-05 | 0.1037469 | 0.0573562 | 0.03624277 | 0.2918501 | 0.05784495 | 6.515744 | 0.05241311 | 2.186503 | 0.6202817 | 0.05241308 | 359.46705 | 288.0204 | 1.016428 | 2.411834 | 2.409269 | 2.569174 | 1881.313
0.008763053 | 0.004638372 | 0.00670622 | 0.08342035 | 0.0008494431 | 0.01166239 | 0.000108745 | 0 | 0.000102656 | 0 | 0 | 0 | 0 | 0 | 0.000514147 | 0 | 0 | 0 | 623 | 7.742636 | 1.090363 | 1.108188e-05 | 0.09415995 | 0.05256297 | 0.04628053 | 0.2981497 | 0.05253012 | 5.270648 | 0.04214174 | 2.215692 | 0.6280212 | 0.04216885 | 359.5981 | 287.9983 | 1.008726 | 3.996117 | 3.995394 | 4.080378 | 1994.792
0.004685154 | 0.001024306 | 0.001001823 | 0.02164523 | 0.09587685 | 0.005864865 | 0 | 0.07638938 | 0 | 0 | 0 | 0 | 0 | 0 | 0 | 0 | 0 | 0 | 622 | 8.189351 | 1.074601 | 1.183357e-05 | 0.06624404 | 0.03661724 | 0.03548852 | 0.2900492 | 0.03714743 | 3.682879 | 0.02940535 | 1.350883 | 0.6283842 | 0.02952827 | 358.0495 | 287.9066 | 1.004415 | 6.294076 | 6.293893 | 6.33675 | 1548.396
0.007841591 | 0.005949948 | 0.00591798 | 0.01193388 | 0.03001734 | 0.0007506419 | 0 | 0 | 0 | 0 | 0 | 0 | 0 | 0 | 0 | 0 | 0 | 0 | 614 | 7.973677 | 1.091969 | 1.172803e-05 | 0.0702431 | 0.03888167 | 0.02205002 | 0.2911758 | 0.03919514 | 4.509593 | 0.03615289 | 1.308576 | 0.6227175 | 0.03613818 | 358.46095 | 287.4566 | 1.007392 | 2.683731 | 2.683216 | 2.755017 | 1690.396
0.01473916 | 0.005135691 | 0 | 0.01457645 | 0.02846555 | 0.002767567 | 0.001954802 | 0 | 0 | 0 | 0 | 0 | 0 | 0 | 0 | 0 | 0 | 0 | 606 | 7.952286 | 1.094185 | 1.170052e-05 | 0.09506813 | 0.05254244 | 0.03352742 | 0.291182 | 0.05307093 | 5.94334 | 0.04772115 | 1.875507 | 0.6222485 | 0.04768702 | 359.10745 | 287.9963 | 1.013903 | 2.87656 | 2.874727 | 3.009976 | 1811.528
0.02007845 | 0.007681999 | 0.005464276 | 0.01033028 | 0 | 0.001028216 | 0 | 0 | 0 | 0 | 0 | 0 | 0 | 0 | 0 | 0 | 0 | 0 | 603 | 7.86743 | 1.122751 | 1.165294e-05 | 0.1066509 | 0.05881593 | 0.03497021 | 0.2902684 | 0.05970939 | 6.889783 | 0.05552959 | 2.280977 | 0.6178651 | 0.05561377 | 359.43975 | 288.0441 | 1.018949 | 2.013969 | 2.010548 | 2.195104 | 1873.912
0.01966346 | 0.007498227 | 0.005280222 | 0.01383793 | 0.001029376 | 0.004121526 | 0.002479857 | 0 | 0 | 0 | 0 | 0 | 0 | 0 | 0 | 0 | 0.0001950605 | 0.0001884163 | 598 | 7.850465 | 1.123052 | 1.159759e-05 | 0.1093449 | 0.06037549 | 0.03925184 | 0.2912856 | 0.06105832 | 6.909022 | 0.05564025 | 2.418645 | 0.6191737 | 0.05566663 | 359.63125 | 288.1615 | 1.018556 | 2.50711 | 2.50383 | 2.684547 | 1911.009
0.02282826 | 0.009083435 | 0 | 0 | 0 | 0 | 0 | 0 | 0 | 0 | 0 | 0 | 0 | 0 | 0 | 0 | 0 | 0 | 596 | 7.899604 | 1.115517 | 1.178263e-05 | 0.1112912 | 0.06126581 | 0.0340931 | 0.2892821 | 0.06250672 | 7.209439 | 0.05815573 | 2.267497 | 0.6171159 | 0.05826362 | 359.53645 | 288.1612 | 1.021549 | 1.333535 | 1.3291 | 1.539117 | 1804.429
0.007809428 | 0.04007275 | 0.009822845 | 0.00116727 | 0.00094007 | 0.0001150097 | 0 | 0 | 0.0005112375 | 0 | 0 | 0.0001959828 | 0.0002305384 | 0.0002909099 | 0 | 0 | 0 | 0 | 595 | 7.883193 | 1.103018 | 1.206476e-05 | 0.06844976 | 0.03793045 | 0.0188289 | 0.2918826 | 0.03811388 | 4.803933 | 0.03850215 | 1.645429 | 0.6235257 | 0.03847529 | 358.78948 | 287.3705 | 1.007361 | 2.467701 | 2.467151 | 2.541327 | 1816.503
0.009649521 | 0.008740005 | 0.006484813 | 0.1109203 | 0 | 0.008858116 | 0.00260019 | 0 | 0 | 0 | 0 | 0.001069283 | 0 | 0 | 7.880587e-06 | 0 | 0 | 0 | 593 | 7.676134 | 1.085346 | 1.094041e-05 | 0.09540463 | 0.05339341 | 0.05309505 | 0.2999853 | 0.05350564 | 5.399921 | 0.04312292 | 2.494481 | 0.6301686 | 0.04323572 | 359.81549 | 288.1491 | 1.009105 | 4.69172 | 4.690937 | 4.779414 | 2090.747
0.02318901 | 0.007157319 | 0.005250162 | 0.009872979 | 0 | 0 | 0.002144121 | 0 | 0 | 0 | 0 | 0 | 0 | 0 | 0 | 0 | 0.0003702682 | 0.0003406248 | 591 | 7.851116 | 1.133573 | 1.162977e-05 | 0.1154936 | 0.063602 | 0.04046059 | 0.2897887 | 0.06476683 | 7.38611 | 0.05960822 | 2.587669 | 0.6167382 | 0.05972775 | 359.6438 | 288.2269 | 1.021891 | 2.176342 | 2.171764 | 2.385125 | 1914.869
0.02187417 | 0.007472355 | 0.006626226 | 0.006105577 | 0.005595404 | 0.001140918 | 0 | 0 | 0 | 0 | 0 | 0 | 0 | 0 | 0 | 0 | 0 | 0 | 591 | 7.875224 | 1.132536 | 1.166904e-05 | 0.1107384 | 0.06098518 | 0.03743513 | 0.2895234 | 0.06214632 | 7.184225 | 0.05795308 | 2.470288 | 0.6170459 | 0.05806575 | 359.54005 | 288.1758 | 1.020647 | 2.235974 | 2.231906 | 2.433083 | 1891.997
0.01706187 | 0.003427756 | 0.01873465 | 0.05006466 | 0.00160422 | 0.008081412 | 0.005436288 | 0 | 0 | 0.005422964 | 0.0009587572 | 0 | 0 | 0 | 0 | 0 | 0 | 0 | 588 | 7.716024 | 1.151848 | 1.112837e-05 | 0.1127342 | 0.06258013 | 0.05502377 | 0.2952322 | 0.06263523 | 6.867832 | 0.05520883 | 3.078242 | 0.6219784 | 0.05515378 | 360.1964 | 288.2664 | 1.016097 | 4.409382 | 4.40692 | 4.563598 | 2125.206
0.02275989 | 0.007463927 | 0.004866729 | 0.009989234 | 0.001397273 | 0.0002849078 | 0.002146533 | 0 | 0 | 0 | 0 | 0 | 0 | 0 | 0 | 0 | 0 | 0 | 586 | 7.857836 | 1.128308 | 1.164616e-05 | 0.1134761 | 0.06251907 | 0.03939751 | 0.2899824 | 0.0635954 | 7.301966 | 0.05890382 | 2.528536 | 0.617253 | 0.0590005 | 359.62675 | 288.2217 | 1.021485 | 2.219742 | 2.215335 | 2.424718 | 1917.035
0.02517393 | 0.003402304 | 0.0183998 | 0.01342766 | 0.001123982 | 0.0002864788 | 0.001942532 | 0 | 0 | 0.006279814 | 0 | 0 | 0 | 0 | 0 | 0 | 0.0002662348 | 0.000205733 | 583 | 7.777525 | 1.179161 | 1.139521e-05 | 0.1235791 | 0.06803663 | 0.05075719 | 0.2901173 | 0.06925412 | 7.874151 | 0.06366365 | 3.239123 | 0.6148446 | 0.06386741 | 360.147 | 288.3243 | 1.023769 | 3.070213 | 3.064808 | 3.29658 | 2064.641
0.01824159 | 0.005982184 | 0.01170175 | 0.05267215 | 0 | 0.007421303 | 0.007526761 | 0 | 0 | 0 | 0 | 0 | 0 | 0 | 0 | 0 | 0 | 0 | 580 | 7.731477 | 1.13142 | 1.122485e-05 | 0.1131669 | 0.06279206 | 0.05307824 | 0.2949431 | 0.06288288 | 6.928631 | 0.05568486 | 2.949765 | 0.6224571 | 0.0556191 | 360.006 | 288.3798 | 1.017212 | 4.007113 | 4.004294 | 4.171868 | 2083.617
0.02283307 | 0.007088571 | 0.005858854 | 0.03375614 | 0 | 0.007545752 | 0 | 0 | 0 | 0 | 0 | 0 | 0 | 0 | 0 | 0 | 0 | 0 | 554 | 7.79554 | 1.130992 | 1.142322e-05 | 0.1192539 | 0.06589487 | 0.04970913 | 0.2923986 | 0.06647364 | 7.473724 | 0.06020391 | 2.931647 | 0.6198564 | 0.06018417 | 360.11865 | 288.5347 | 1.021554 | 3.132807 | 3.128371 | 3.338432 | 2041.739
0.02369423 | 0.006973378 | 0.005651117 | 0.01147293 | 0.01603827 | 0.002452686 | 0.001504093 | 0 | 0 | 0 | 0 | 0 | 0 | 0 | 0 | 0 | 0.0001766951 | 0.0001706765 | 548 | 7.874487 | 1.137092 | 1.16258e-05 | 0.1175457 | 0.06471009 | 0.04491239 | 0.289677 | 0.06594312 | 7.507214 | 0.06055559 | 2.788926 | 0.6177712 | 0.06061789 | 359.772 | 288.4471 | 1.022369 | 3.021315 | 3.016533 | 3.234578 | 1959.036
0.02330068 | 0.003396122 | 0.007815476 | 0.05065801 | 0.00299184 | 0.01138114 | 0 | 0 | 0 | 0 | 0 | 0 | 0 | 0 | 0 | 0 | 0 | 0 | 547 | 7.754045 | 1.137542 | 1.122778e-05 | 0.123941 | 0.068591 | 0.05782953 | 0.2937857 | 0.06896452 | 7.64913 | 0.06158238 | 3.249292 | 0.6211087 | 0.06151877 | 360.4138 | 288.7609 | 1.021996 | 3.813521 | 3.808899 | 4.023295 | 2121.833
0.02919613 | 0.003889698 | 0.01307125 | 0.01264547 | 0 | 0 | 0 | 0 | 0 | 0.005007187 | 0 | 0 | 0 | 0 | 0 | 0 | 0 | 0 | 545 | 7.791735 | 1.172612 | 1.145722e-05 | 0.1296013 | 0.07122928 | 0.05236087 | 0.2893105 | 0.0728107 | 8.312259 | 0.06728229 | 3.361058 | 0.6140191 | 0.06751184 | 360.32345 | 288.5604 | 1.027577 | 2.701962 | 2.69466 | 2.963817 | 2070.382
0.0006414495 | 0.04958445 | 0 | 0.08255387 | 0 | 0 | 0 | 0 | 0 | 0 | 0 | 0 | 0 | 0 | 0.01013669 | 0 | 0 | 0 | 545 | 7.752332 | 1.081149 | 1.159864e-05 | 0.1363111 | 0.07579375 | 0.05295597 | 0.2979208 | 0.07573331 | 5.86588 | 0.04685514 | 2.45917 | 0.6304871 | 0.04695213 | 359.35205 | 287.3917 | 1.00977 | 4.475779 | 4.474802 | 4.573581 | 2032.515
0.02615681 | 0.007986339 | 0.017165 | 0.01323028 | 0.0005537298 | 0.000112907 | 0.001169653 | 0 | 0 | 0 | 0.001193372 | 0 | 0 | 0 | 0 | 0 | 0.000227345 | 0.0001013544 | 543 | 7.792334 | 1.175244 | 1.150477e-05 | 0.1219841 | 0.06706102 | 0.04752356 | 0.2889893 | 0.06858624 | 7.952034 | 0.0643276 | 3.208971 | 0.6141703 | 0.06457019 | 359.91295 | 288.4005 | 1.024699 | 2.913099 | 2.907257 | 3.148155 | 2060.659
0.0272918 | 0.01869583 | 0 | 0 | 0 | 0 | 0 | 0 | 0 | 0 | 0 | 0 | 0 | 0 | 0 | 0 | 0 | 0 | 529 | 7.872137 | 1.128327 | 1.185682e-05 | 0.121567 | 0.06681815 | 0.04133651 | 0.2888193 | 0.06838917 | 7.89975 | 0.06379983 | 2.805356 | 0.6166574 | 0.06389812 | 359.9586 | 288.5039 | 1.025774 | 1.8092 | 1.802832 | 2.054276 | 1943.027
0.0272911 | 0.02028644 | 0 | 0 | 0 | 0 | 0 | 0 | 0 | 0 | 0 | 0 | 0 | 0 | 0 | 0 | 0 | 0 | 529 | 7.870549 | 1.128325 | 1.187257e-05 | 0.1215944 | 0.06683619 | 0.04148837 | 0.2888521 | 0.06839726 | 7.906236 | 0.06384646 | 2.826693 | 0.6168145 | 0.06393633 | 359.9738 | 288.5134 | 1.025773 | 1.860627 | 1.85426 | 2.105697 | 1954.3
0.000639023 | 0.04939689 | 0 | 0.08224158 | 0 | 0 | 0 | 0 | 0 | 0 | 0 | 0 | 0 | 0 | 0.01514752 | 0 | 0 | 0 | 524 | 7.738121 | 1.100975 | 1.153982e-05 | 0.1630397 | 0.0903344 | 0.06522057 | 0.2975321 | 0.09061761 | 6.963643 | 0.05574326 | 2.971689 | 0.6289193 | 0.05571251 | 359.63585 | 287.3889 | 1.014303 | 4.640953 | 4.638847 | 4.783755 | 2097.682
0.03342035 | 0.003357099 | 0.004828545 | 0.01491845 | 0.001848414 | 0.001300293 | 0 | 0 | 0 | 0 | 0 | 0 | 0 | 0 | 0 | 0 | 0 | 0 | 523 | 7.814907 | 1.158867 | 1.152266e-05 | 0.1361793 | 0.07471142 | 0.05495792 | 0.2885241 | 0.07670255 | 8.745203 | 0.07084277 | 3.474889 | 0.6137842 | 0.07105868 | 360.4274 | 288.9154 | 1.03158 | 2.48872 | 2.479111 | 2.787639 | 2041.632
0.02458771 | 0.005276017 | 0.007010095 | 0.01072835 | 0.02925795 | 0.001937927 | 0 | 0 | 0 | 0 | 0 | 0 | 0 | 0 | 0 | 0 | 0 | 0 | 523 | 7.901516 | 1.143729 | 1.16314e-05 | 0.1183168 | 0.06504731 | 0.04642988 | 0.2887797 | 0.06656794 | 7.630931 | 0.06157944 | 2.896912 | 0.6173585 | 0.06165569 | 359.73615 | 288.5483 | 1.023214 | 3.269649 | 3.264495 | 3.490827 | 1962.612
0.0273112 | 0.004478245 | 0 | 0.01598238 | 0.0310187 | 0 | 0 | 0 | 0 | 0 | 0 | 0 | 0 | 0 | 0 | 0 | 0 | 0 | 507 | 7.91635 | 1.129717 | 1.165532e-05 | 0.1236116 | 0.06791175 | 0.0492167 | 0.2886397 | 0.06958219 | 7.911924 | 0.06386075 | 2.941244 | 0.6176123 | 0.06391152 | 359.84735 | 288.7168 | 1.025792 | 3.092965 | 3.086589 | 3.338213 | 1973.612
0.03780709 | 0.006100867 | 0.004427095 | 0.0004158746 | 0 | 0 | 0 | 0 | 0 | 0 | 0 | 0 | 0 | 0 | 0 | 0 | 0 | 0 | 499 | 7.824131 | 1.171512 | 1.163911e-05 | 0.14217 | 0.07776185 | 0.05580548 | 0.2868353 | 0.0805302 | 9.221754 | 0.074874 | 3.70344 | 0.6113728 | 0.07522254 | 360.6333 | 289.0859 | 1.03574 | 1.909959 | 1.897604 | 2.247141 | 1991.995
0.03389782 | 0.006916948 | 0.004832229 | 0.007830332 | 0.01248631 | 0.001697329 | 0.001598487 | 0 | 0 | 0 | 0 | 0 | 0 | 0 | 0 | 0 | 0 | 0 | 494 | 7.839285 | 1.162235 | 1.161333e-05 | 0.1371661 | 0.0751897 | 0.05655187 | 0.2880057 | 0.0773868 | 8.828167 | 0.07150421 | 3.597292 | 0.6142188 | 0.0716869 | 360.4795 | 289.0338 | 1.032032 | 2.955992 | 2.946101 | 3.259087 | 2048.577
0.03398664 | 0.006935071 | 0 | 0.007850848 | 0.01391003 | 0.001701776 | 0 | 0 | 0 | 0 | 0 | 0 | 0 | 0 | 0 | 0 | 0 | 0 | 494 | 7.865833 | 1.14863 | 1.166509e-05 | 0.1367115 | 0.07493864 | 0.05502216 | 0.2879547 | 0.07714256 | 8.781546 | 0.07109297 | 3.451567 | 0.6148513 | 0.07124046 | 360.4495 | 289.0489 | 1.032116 | 2.661053 | 2.651109 | 2.964924 | 2010.206
0.03034467 | 0.01219521 | 0.03053448 | 0.01546227 | 0 | 0 | 0 | 0 | 0 | 0 | 0 | 0 | 0 | 0 | 0 | 0 | 0 | 0 | 493 | 7.713364 | 1.225156 | 1.139051e-05 | 0.1305695 | 0.07161596 | 0.05595438 | 0.2879485 | 0.07367372 | 8.642881 | 0.07012587 | 3.974273 | 0.6110231 | 0.07054916 | 360.25275 | 288.6451 | 1.028665 | 3.452979 | 3.445082 | 3.724932 | 2166.146
0 | 0 | 0 | 0 | 0.1849799 | 0.02929906 | 0 | 0 | 0 | 0 | 0 | 0 | 0 | 0 | 0 | 0 | 0 | 0 | 476 | 8.311362 | 1.080309 | 1.189087e-05 | 0.06594107 | 0.03652983 | 0.04289279 | 0.2915908 | 0.03674461 | 2.544792 | 0.02020235 | 1.635875 | 0.636769 | 0.02177328 | 358.93703 | 288.8431 | 1 | 5.030833 | 5.030833 | 5.030833 | 1326.695
0.03177861 | 0.01895729 | 0.006795196 | 0.01027712 | 0 | 0.00795608 | 0 | 0 | 0 | 0 | 0 | 0 | 0 | 0 | 0 | 0 | 0 | 0 | 471 | 7.790281 | 1.162619 | 1.16492e-05 | 0.1358453 | 0.07466834 | 0.05725174 | 0.2898215 | 0.0762288 | 8.701627 | 0.0703627 | 3.716641 | 0.6165257 | 0.07042367 | 360.78425 | 289.0689 | 1.030024 | 3.134758 | 3.126084 | 3.419298 | 2112.185
0.02740925 | 0.03231983 | 0.02478871 | 0.009549124 | 0 | 0.00123744 | 0 | 0.008516661 | 0.0004000458 | 0 | 0.001783518 | 0 | 0 | 0 | 0 | 0 | 0 | 0 | 464 | 7.749182 | 1.201495 | 1.171166e-05 | 0.1247452 | 0.06853507 | 0.05256973 | 0.2887203 | 0.07020264 | 8.305499 | 0.06718909 | 3.821967 | 0.6149084 | 0.06736307 | 360.25445 | 288.6048 | 1.025885 | 4.232485 | 4.226062 | 4.478598 | 2173.519
0.03421672 | 0.01918137 | 0.03001655 | 0.01013333 | 0 | 0.00131792 | 0 | 0.03540447 | 0.03222108 | 0 | 0 | 0 | 0 | 0 | 0 | 0 | 0 | 0 | 461 | 7.575282 | 1.298327 | 1.188036e-05 | 0.1431374 | 0.07858576 | 0.07483721 | 0.2895537 | 0.08040589 | 9.664473 | 0.07817491 | 5.351576 | 0.6184071 | 0.07809294 | 361.464 | 288.9491 | 1.032335 | 6.063858 | 6.053777 | 6.369741 | 2203.776
0.03297666 | 0.02066759 | 0.02895764 | 0.01096927 | 0 | 0.001320963 | 0 | 0.03700962 | 0.03092537 | 0 | 0 | 0 | 0 | 0 | 0 | 0 | 0 | 0 | 461 | 7.589398 | 1.288965 | 1.189214e-05 | 0.1407378 | 0.0773082 | 0.07295251 | 0.2897345 | 0.07901085 | 9.500258 | 0.07680354 | 5.202885 | 0.6188597 | 0.07671513 | 361.33805 | 288.8866 | 1.031159 | 6.084609 | 6.075257 | 6.379645 | 2193.03
0.03773137 | 0.01368386 | 0.03132309 | 0.01620127 | 0 | 0.001500312 | 0 | 0 | 0 | 0 | 0 | 0.0002123337 | 0 | 0 | 0 | 0 | 0 | 0 | 436 | 7.674058 | 1.249153 | 1.134671e-05 | 0.1453163 | 0.07949411 | 0.06773633 | 0.2871795 | 0.08221766 | 9.544398 | 0.07764681 | 4.717153 | 0.6091177 | 0.07814619 | 360.93632 | 289.1714 | 1.035668 | 3.863058 | 3.850754 | 4.199582 | 2262.404
0.005077554 | 0.1003123 | 0.00296108 | 0.001172905 | 0.0009446082 | 0.0001155649 | 0 | 0 | 0.0004315127 | 0 | 0 | 5.370788e-05 | 2.316513e-05 | 2.051328e-05 | 0 | 0 | 0 | 0 | 435 | 7.864332 | 1.0742 | 1.273904e-05 | 0.05633466 | 0.03131685 | 0.01799252 | 0.2937365 | 0.03130343 | 4.163442 | 0.03319291 | 1.869892 | 0.6313025 | 0.03348607 | 359.13523 | 287.5767 | 1.004785 | 3.32006 | 3.319842 | 3.366483 | 1942.466
0.04547608 | 0.003216642 | 0.006673411 | 0.02986684 | 0 | 0 | 0 | 0 | 0 | 0 | 0 | 0 | 0 | 0 | 0 | 0 | 0 | 0 | 403 | 7.728452 | 1.19632 | 1.135063e-05 | 0.1582544 | 0.08647933 | 0.07498205 | 0.2874841 | 0.08948151 | 10.13538 | 0.08247596 | 4.68054 | 0.6103229 | 0.08282326 | 361.37135 | 289.6948 | 1.04302 | 3.149501 | 3.13148 | 3.553014 | 2239.611
0.04378019 | 0.007347878 | 0.02836813 | 0.004699034 | 0 | 0 | 0 | 0 | 0 | 0 | 0 | 0 | 0 | 0 | 0 | 0 | 0 | 0 | 403 | 7.694661 | 1.258724 | 1.137357e-05 | 0.1533927 | 0.08360228 | 0.07023686 | 0.2852232 | 0.0873826 | 10.0855 | 0.08229843 | 4.919471 | 0.6058597 | 0.08303441 | 361.1668 | 289.4214 | 1.041409 | 3.158428 | 3.141756 | 3.547335 | 2230.094
0.04337456 | 0.01828844 | 0.02763496 | 0.01288214 | 4.528651e-05 | 0.001440511 | 0.0009392018 | 0 | 0.0001773225 | 0 | 0 | 0 | 0 | 0 | 0 | 0 | 0 | 0 | 393 | 7.665415 | 1.255035 | 1.142287e-05 | 0.1547025 | 0.08445054 | 0.07448067 | 0.286454 | 0.08775076 | 10.12971 | 0.08253823 | 5.152427 | 0.6082606 | 0.08305189 | 361.39089 | 289.5585 | 1.041024 | 4.003994 | 3.987637 | 4.389402 | 2317.428
0.04484588 | 0.01843259 | 0 | 0 | 0 | 0 | 0 | 0 | 0 | 0 | 0 | 0 | 0 | 0 | 0 | 0 | 0 | 0 | 389 | 7.802184 | 1.178708 | 1.177171e-05 | 0.1543285 | 0.08422007 | 0.06554735 | 0.2862028 | 0.08761217 | 10.00666 | 0.08137055 | 4.365433 | 0.6110752 | 0.08167373 | 361.2786 | 289.617 | 1.042422 | 2.278768 | 2.261254 | 2.676857 | 2127.798
0.0001875031 | 0.0003074508 | 0.001503512 | 0.02382207 | 0.2110862 | 0 | 0 | 0 | 0 | 0 | 0 | 0 | 0 | 0 | 8.039343e-05 | 0 | 0 | 0 | 364 | 8.367215 | 1.075414 | 1.196075e-05 | 0.0441873 | 0.02436289 | 0.03436115 | 0.2875871 | 0.02570361 | 1.729154 | 0.01375415 | 1.246283 | 0.6331089 | 0.01498055 | 357.51235 | 288.2462 | 1.000249 | 5.307781 | 5.30778 | 5.310228 | 1449.941
0.0001810608 | 0.0002968873 | 0.07176026 | 0 | 0.2006934 | 0 | 0.00949865 | 0 | 0 | 0 | 0 | 0 | 0 | 0 | 7.763124e-05 | 0 | 0 | 0 | 347 | 8.084596 | 1.283171 | 1.142979e-05 | 0.05179213 | 0.02842546 | 0.04206191 | 0.2845213 | 0.03126887 | 4.383129 | 0.03517747 | 3.135143 | 0.6208028 | 0.03521042 | 357.54733 | 287.9342 | 1.000241 | 6.639112 | 6.639112 | 6.641475 | 1676.081
0.05306118 | 0.02454355 | 0.02981849 | 0 | 0 | 0 | 0 | 0 | 0 | 0 | 0 | 0 | 0 | 0 | 0 | 0 | 0 | 0 | 299 | 7.643938 | 1.29025 | 1.151926e-05 | 0.1676133 | 0.09100962 | 0.08313717 | 0.2838111 | 0.09595824 | 11.05435 | 0.09047776 | 5.931711 | 0.6040306 | 0.09127181 | 362.0362 | 290.0826 | 1.050232 | 3.766233 | 3.741499 | 4.234635 | 2382.36
0 | 0 | 0 | 0 | 0.2999797 | 0 | 0 | 0.03089747 | 0 | 0 | 0 | 0 | 0 | 0 | 0 | 0 | 0 | 0 | 275 | 8.630857 | 1.08238 | 1.231704e-05 | 0.03650394 | 0.01999959 | 0.03451115 | 0.2828978 | 0.02465381 | 1.374746 | 0.01091935 | 1.259951 | 0.6353151 | 0.0131449 | 357.05176 | 288.7399 | 1 | 6.131676 | 6.131676 | 6.131676 | 1042.332
0 | 0 | 0 | 0 | 0.2959743 | 0 | 0 | 0 | 0.007299119 | 0 | 0 | 0 | 0 | 0 | 0 | 0 | 0 | 0 | 246 | 8.555453 | 1.096863 | 1.235604e-05 | 0.04063998 | 0.02230132 | 0.03604971 | 0.2841314 | 0.02575693 | 1.87694 | 0.01489579 | 1.456184 | 0.6368914 | 0.01703144 | 357.380112 | 288.7118 | 1 | 5.388025 | 5.388025 | 5.388025 | 1106.583
0 | 0 | 0.008602618 | 0 | 0.2959809 | 0 | 0 | 0 | 0 | 0 | 0 | 0 | 0 | 0 | 0 | 0 | 0 | 0 | 240 | 8.557551 | 1.107936 | 1.219443e-05 | 0.03743142 | 0.020514 | 0.03450404 | 0.2831356 | 0.02490745 | 2.005862 | 0.01595006 | 1.506116 | 0.6337681 | 0.017157 | 357.18452 | 288.6861 | 1 | 5.436553 | 5.436553 | 5.436553 | 1277.853
0 | 0 | 0 | 0 | 0.2979747 | 0 | 0 | 0 | 0 | 0 | 0 | 0 | 0.009500628 | 0 | 0 | 0 | 0 | 0 | 237 | 8.557947 | 1.083632 | 1.224636e-05 | 0.05647138 | 0.03103083 | 0.04137443 | 0.2855153 | 0.0332543 | 2.076899 | 0.01647608 | 1.541096 | 0.6376543 | 0.01863752 | 357.495468 | 288.7258 | 1 | 5.483027 | 5.483027 | 5.483027 | 1247.465
0 | 0 | 0 | 0 | 0.2999805 | 0 | 0 | 0 | 0 | 0 | 0.006698191 | 0 | 0 | 0 | 0 | 0 | 0 | 0 | 226 | 8.620056 | 1.082663 | 1.231145e-05 | 0.03666754 | 0.02009915 | 0.03386222 | 0.2832548 | 0.02444836 | 1.375657 | 0.01092542 | 1.270492 | 0.6354893 | 0.01320998 | 357.29202 | 288.7399 | 1 | 5.393259 | 5.393259 | 5.393259 | 1122.528
0 | 0 | 0.02959339 | 0 | 0.2919808 | 0 | 0 | 0 | 0 | 0 | 0 | 0 | 0 | 0 | 0 | 0 | 0 | 0 | 222 | 8.465588 | 1.169418 | 1.199491e-05 | 0.03935876 | 0.0215453 | 0.03697394 | 0.2823459 | 0.02645101 | 3.016568 | 0.02404942 | 2.101897 | 0.6302064 | 0.0243788 | 357.18638 | 288.5951 | 1 | 6.043313 | 6.043313 | 6.043313 | 1426.18
0 | 0 | 0 | 0 | 0.2979725 | 0 | 0 | 0 | 0 | 0 | 0.01950126 | 0 | 0 | 0 | 0 | 0 | 0 | 0 | 221 | 8.654449 | 1.081802 | 1.236841e-05 | 0.03660736 | 0.02006089 | 0.03421951 | 0.2830653 | 0.02456898 | 1.374561 | 0.01091503 | 1.285107 | 0.6357432 | 0.01329002 | 357.51168 | 288.7258 | 1 | 5.80559 | 5.80559 | 5.80559 | 1150.866
0 | 0 | 0 | 0 | 0.304977 | 0 | 0 | 0 | 0 | 0 | 0.01040342 | 0 | 0 | 0 | 0 | 0 | 0 | 0 | 216 | 8.641164 | 1.083027 | 1.233686e-05 | 0.03683664 | 0.02018536 | 0.03430952 | 0.2830285 | 0.02470731 | 1.382317 | 0.01097637 | 1.287595 | 0.6357826 | 0.01335403 | 357.34426 | 288.7748 | 1 | 5.56292 | 5.56292 | 5.56292 | 1132.089
0.0114093 | 0.06924439 | 0.007416513 | 0.03468354 | 0 | 0 | 0.0006456213 | 0 | 0.004672609 | 0 | 0 | 0.0003540006 | 0 | 0 | 0 | 0 | 8.671624e-05 | 0.0001059852 | 431 | 7.759251 | 1.110136 | 1.217109e-05 | 0.08784465 | 0.04881287 | 0.03686397 | 0.2946323 | 0.04880304 | 5.80254 | 0.04638994 | 2.654023 | 0.6289703 | 0.04642494 | 359.6519 | 287.9479 | 1.010759 | 4.516986 | 4.515891 | 4.620476 | 2106.461
0.02632245 | 0.02828644 | 0.03815939 | 0 | 0 | 0 | 0 | 0 | 0.0007546932 | 0 | 0 | 0 | 0 | 0 | 0 | 0 | 0 | 0 | 478 | 7.710013 | 1.239595 | 1.161378e-05 | 0.1211478 | 0.06647504 | 0.04921231 | 0.2875962 | 0.06845068 | 8.256443 | 0.06692195 | 3.909613 | 0.6117333 | 0.06731991 | 360.04378 | 288.3851 | 1.024856 | 3.455975 | 3.450058 | 3.692495 | 2163.722
0.0169745 | 0 | 0 | 0 | 0 | 0 | 0 | 0 | 0 | 0 | 0 | 0 | 0 | 0 | 0 | 0 | 0 | 0 | 688 | 7.932102 | 1.098717 | 1.172022e-05 | 0.09610674 | 0.05302063 | 0.02482932 | 0.2899601 | 0.05385164 | 6.200435 | 0.04992893 | 1.601891 | 0.6180632 | 0.05002991 | 359.021 | 287.7322 | 1.016015 | 0.7152018 | 0.7127646 | 0.8686358 | 1532.318
0.01833101 | 0 | 0 | 0 | 0 | 0 | 0 | 0 | 0 | 0 | 0 | 0 | 0 | 0 | 0 | 0 | 0 | 0 | 682 | 7.926676 | 1.10261 | 1.171384e-05 | 0.09980417 | 0.05502981 | 0.02677654 | 0.28976 | 0.05596205 | 6.438979 | 0.051877 | 1.727519 | 0.6176366 | 0.05199055 | 359.12 | 287.819 | 1.017297 | 0.7605343 | 0.7576881 | 0.9260882 | 1552.787
0.01194261 | 0.01486256 | 0.005500231 | 0.0002122092 | 0.0007519792 | 5.749898e-05 | 0 | 0 | 0 | 0 | 0.001215472 | 0 | 0 | 0 | 0 | 0 | 0 | 0 | 673 | 7.919977 | 1.100515 | 1.184546e-05 | 0.08162348 | 0.0451245 | 0.02059489 | 0.2907497 | 0.04561216 | 5.404868 | 0.04342835 | 1.510658 | 0.6202811 | 0.04345834 | 358.8223 | 287.4901 | 1.011262 | 1.612297 | 1.611096 | 1.720588 | 1755.005
0.0173696 | 0.00699536 | 0.004887009 | 0 | 0 | 0 | 0 | 0 | 0.001281915 | 0 | 0 | 0 | 0 | 0 | 0.0001175897 | 0 | 0 | 0 | 669 | 7.897216 | 1.117244 | 1.175575e-05 | 0.09879755 | 0.05449248 | 0.02794891 | 0.2899361 | 0.05536422 | 6.434934 | 0.05182934 | 1.929322 | 0.6180939 | 0.05192017 | 359.16238 | 287.7848 | 1.016495 | 1.420921 | 1.418333 | 1.578938 | 1760.826
0.01330767 | 0.0167543 | 0.005102398 | 0.001272019 | 0.001972029 | 0.0002297726 | 0 | 0 | 0 | 0 | 0 | 0 | 0 | 0 | 0 | 0 | 0 | 0 | 654 | 7.910546 | 1.103375 | 1.184915e-05 | 0.08632469 | 0.04770516 | 0.02316268 | 0.2906877 | 0.04825051 | 5.690792 | 0.04573949 | 1.669356 | 0.6202304 | 0.04576423 | 358.93105 | 287.6095 | 1.012551 | 1.775092 | 1.7736 | 1.895658 | 1777.768
0.0164677 | 0.00690058 | 0.005673167 | 0.01151769 | 0.0007488769 | 0.0004008324 | 0.0001078544 | 0 | 0 | 0 | 0.001037535 | 0 | 0 | 0 | 0 | 0 | 0 | 0 | 648 | 7.884986 | 1.112651 | 1.166215e-05 | 0.09700891 | 0.05357277 | 0.02998243 | 0.290724 | 0.05422605 | 6.274282 | 0.05050079 | 1.947937 | 0.6189102 | 0.05055995 | 359.15885 | 287.8003 | 1.015536 | 2.006104 | 2.003812 | 2.155005 | 1846.393
0.01646459 | 0.006899275 | 0.005672095 | 0.01151551 | 0.0007487354 | 0.0004007566 | 0.000107834 | 0 | 0 | 0 | 0.001037339 | 0 | 0 | 0 | 0 | 0 | 0.0001950861 | 0.0002398341 | 647 | 7.883942 | 1.114592 | 1.165705e-05 | 0.09793999 | 0.05407872 | 0.03051294 | 0.2906649 | 0.05475715 | 6.289964 | 0.05063094 | 1.966303 | 0.6188132 | 0.05069377 | 359.15885 | 287.8001 | 1.015533 | 2.039729 | 2.037437 | 2.188601 | 1846.314
0.01737518 | 0.01629444 | 0.005866297 | 0.0002112439 | 9.35698e-05 | 0.0006868489 | 0.0007546599 | 0 | 0.0004274423 | 0 | 8.642447e-05 | 0 | 0 | 0 | 0 | 0 | 0 | 0 | 644 | 7.884989 | 1.118109 | 1.182224e-05 | 0.09867835 | 0.05445036 | 0.02941149 | 0.2902362 | 0.05524298 | 6.469083 | 0.05207896 | 2.080755 | 0.6189339 | 0.05213055 | 359.27291 | 287.8682 | 1.016393 | 1.877106 | 1.874551 | 2.034122 | 1845.476
0.01735818 | 0.001997361 | 0.003516335 | 0.03144455 | 0 | 0 | 0 | 0 | 0 | 0 | 0 | 0 | 0 | 0 | 0 | 0 | 0 | 0 | 643 | 7.851615 | 1.106103 | 1.148887e-05 | 0.1014684 | 0.05610622 | 0.03548874 | 0.2918477 | 0.05656906 | 6.415417 | 0.05161848 | 2.070126 | 0.6197206 | 0.05164086 | 359.2518 | 287.9154 | 1.016377 | 2.197077 | 2.194527 | 2.353941 | 1898.699
0.01738928 | 0.006403006 | 0.004501143 | 0.01046506 | 0.0007491657 | 0.0009165416 | 0 | 0 | 0 | 0 | 0.001470408 | 0 | 0 | 0 | 0 | 0 | 0 | 0 | 640 | 7.889182 | 1.112146 | 1.166973e-05 | 0.09957878 | 0.05497336 | 0.03101014 | 0.2906194 | 0.05568295 | 6.420738 | 0.05169137 | 1.996625 | 0.6187995 | 0.05175035 | 359.2477 | 287.8696 | 1.016407 | 1.972518 | 1.969959 | 2.12966 | 1849.577
0.01737069 | 0.01629022 | 0.005864779 | 0.0002111892 | 9.354559e-05 | 0.0006866712 | 0.0007544646 | 0 | 0.0004273317 | 0 | 8.640211e-05 | 0 | 0 | 0 | 0 | 0 | 0.0003190738 | 0.0002739604 | 638 | 7.883513 | 1.120698 | 1.181523e-05 | 0.09980974 | 0.05506379 | 0.0300992 | 0.2901568 | 0.05589136 | 6.489887 | 0.05225199 | 2.105806 | 0.6188013 | 0.05230851 | 359.27291 | 287.8679 | 1.016389 | 1.921471 | 1.918918 | 2.078447 | 1845.368
0.01692922 | 0.01450471 | 0.004891839 | 0 | 0 | 0 | 0 | 0 | 0 | 0 | 0 | 0 | 0 | 0 | 0 | 0 | 0 | 0 | 635 | 7.898211 | 1.113018 | 1.181902e-05 | 0.09653147 | 0.05326058 | 0.02728458 | 0.2900565 | 0.05407191 | 6.340422 | 0.05104371 | 1.93888 | 0.6186931 | 0.05111012 | 359.15875 | 287.8016 | 1.015972 | 1.597513 | 1.595089 | 1.750542 | 1803.899
0.01826567 | 0.007487605 | 0.005272742 | 0.01012641 | 0.001214812 | 0.0004001363 | 0.0006460028 | 0 | 0 | 0 | 0.001726222 | 0 | 0.0004010391 | 0 | 0.0003915776 | 0 | 0.0001239536 | 0.0005815526 | 634 | 7.878662 | 1.121695 | 1.166073e-05 | 0.106991 | 0.05901237 | 0.03483563 | 0.2903936 | 0.05987846 | 6.697443 | 0.05395241 | 2.195121 | 0.6183061 | 0.05402341 | 359.3444 | 287.9217 | 1.01759 | 2.229335 | 2.226385 | 2.3978 | 1881.488
0.01694246 | 0.008709632 | 0.004895664 | 0.0046541 | 0.005247501 | 0.001031766 | 0 | 0 | 0 | 0 | 0 | 0 | 0 | 0 | 0 | 0 | 0 | 0 | 634 | 7.903061 | 1.11339 | 1.173062e-05 | 0.09782487 | 0.05398369 | 0.02959411 | 0.2902476 | 0.05476259 | 6.350839 | 0.05112254 | 1.965405 | 0.6188681 | 0.05118095 | 359.17465 | 287.8597 | 1.015984 | 1.967967 | 1.965539 | 2.121114 | 1808.376
0.01925131 | 0.007215216 | 0 | 0.01048225 | 0.0004689978 | 0.002409874 | 0 | 0 | 0 | 0 | 0 | 0 | 0 | 0 | 0 | 0 | 0 | 0 | 633 | 7.890933 | 1.10476 | 1.16925e-05 | 0.1050729 | 0.05799902 | 0.03354754 | 0.2908282 | 0.05873044 | 6.695474 | 0.05390273 | 2.084063 | 0.6193037 | 0.05393161 | 359.443 | 288.0517 | 1.018167 | 1.800534 | 1.797392 | 1.974298 | 1833.995
0.01738486 | 0.006401377 | 0.004499998 | 0.01046239 | 0.0007489751 | 0.0009163084 | 0.0001078686 | 0 | 0 | 0 | 0.001470034 | 0 | 0 | 0 | 0 | 0 | 0.0003370748 | 0.0002227744 | 633 | 7.887429 | 1.114538 | 1.166279e-05 | 0.1006094 | 0.05553322 | 0.03169271 | 0.2905588 | 0.0562706 | 6.44142 | 0.05186267 | 2.022283 | 0.618688 | 0.05192581 | 359.2495 | 287.8703 | 1.016402 | 2.023595 | 2.021038 | 2.180698 | 1849.971
0.01873653 | 0.006594094 | 0.004885874 | 0.01087304 | 0.002899058 | 0.0009724972 | 0.0001077489 | 0 | 0 | 0 | 0 | 0 | 0 | 0 | 0 | 0 | 0 | 0 | 632 | 7.8807 | 1.117407 | 1.165471e-05 | 0.1033251 | 0.05700921 | 0.03344166 | 0.2904216 | 0.05781657 | 6.66094 | 0.05365185 | 2.148599 | 0.6184328 | 0.05371846 | 359.3258 | 287.9758 | 1.01768 | 2.09112 | 2.088145 | 2.260293 | 1856.601
0.01735956 | 0.007790325 | 0.005665654 | 0.01044717 | 0.001308799 | 0.0004574875 | 0.0006462696 | 0 | 0.000447394 | 0 | 0.001726935 | 0 | 0 | 0 | 0.0003917393 | 0 | 8.857482e-05 | 0.0005133466 | 630 | 7.879454 | 1.120606 | 1.166947e-05 | 0.1043002 | 0.05755007 | 0.0334982 | 0.2905101 | 0.05834866 | 6.550924 | 0.05275294 | 2.128405 | 0.6186208 | 0.05281518 | 359.28462 | 287.8684 | 1.016734 | 2.245419 | 2.242752 | 2.405796 | 1873.514
0.02007097 | 0.01037182 | 0.005657319 | 0.011907 | 0 | 0.0008565271 | 0 | 0 | 0 | 0 | 0 | 0 | 0 | 0 | 0 | 0 | 0 | 0 | 629 | 7.861188 | 1.123036 | 1.166815e-05 | 0.1067904 | 0.05890255 | 0.03560678 | 0.2903921 | 0.05976611 | 6.904543 | 0.05563879 | 2.332478 | 0.6181727 | 0.05570791 | 359.4651 | 288.0618 | 1.018942 | 2.174767 | 2.171349 | 2.355836 | 1900.308
0.02007588 | 0.007980275 | 0.00429281 | 0.01096134 | 0.002427645 | 0.0002284631 | 0.0001075795 | 0 | 0 | 0 | 0.001466094 | 0 | 0 | 0 | 0 | 0 | 0.000530797 | 0.0003930829 | 628 | 7.878718 | 1.123138 | 1.166743e-05 | 0.1079058 | 0.05948159 | 0.03601922 | 0.2900268 | 0.06045767 | 6.898156 | 0.05559614 | 2.296662 | 0.6179075 | 0.05567795 | 359.4249 | 288.0457 | 1.018946 | 2.255904 | 2.252484 | 2.437016 | 1900.335
0.01871974 | 0.007087291 | 0.004881496 | 0.0111797 | 0.002055552 | 0.0001143089 | 0 | 0 | 0 | 0 | 0.001467087 | 0 | 0 | 0 | 0 | 0 | 0.0005488616 | 0.0004104512 | 628 | 7.881965 | 1.121048 | 1.16582e-05 | 0.1044952 | 0.05762916 | 0.03404799 | 0.2901723 | 0.05851668 | 6.679945 | 0.05381723 | 2.173173 | 0.6181025 | 0.05389837 | 359.31135 | 287.9457 | 1.017664 | 2.17661 | 2.17364 | 2.345633 | 1878.629
0.0183014 | 0.008502551 | 0.003913375 | 0.01109742 | 0 | 0.001718224 | 0 | 0 | 0 | 0 | 0 | 0 | 0 | 0 | 0 | 0 | 0 | 0 | 628 | 7.877007 | 1.113211 | 1.167356e-05 | 0.1025229 | 0.05659828 | 0.03283937 | 0.2907727 | 0.05730902 | 6.590964 | 0.05306653 | 2.110541 | 0.6189588 | 0.05311288 | 359.35675 | 287.9652 | 1.017269 | 1.986409 | 1.983572 | 2.151698 | 1851.227
0.009280909 | 0.006493015 | 0.001667005 | 0.02272505 | 0.007217121 | 0.004821396 | 0.003501208 | 0.0001229484 | 0 | 0.00191003 | 0 | 0.0001199842 | 0 | 0 | 0.0002387558 | 0 | 0 | 0 | 622 | 7.89378 | 1.082206 | 1.159726e-05 | 0.08439084 | 0.04685683 | 0.02927542 | 0.2939235 | 0.04688733 | 4.980511 | 0.03990223 | 1.537295 | 0.6243705 | 0.03987072 | 359.08398 | 287.6194 | 1.008966 | 2.714058 | 2.713297 | 2.800508 | 1790.038
0.0007784595 | 0.001201363 | 0 | 0.08568021 | 0 | 0 | 0 | 0 | 0 | 0 | 0 | 0 | 0 | 0 | 0.01150527 | 0 | 0 | 0 | 620 | 7.789809 | 1.086542 | 1.108128e-05 | 0.1442112 | 0.08001808 | 0.05352811 | 0.2970345 | 0.08012693 | 6.022334 | 0.04825988 | 2.076613 | 0.6255536 | 0.04820805 | 358.9981 | 287.1259 | 1.011138 | 3.073264 | 3.071994 | 3.184625 | 1911.594
0.0231106 | 0.002972133 | 0.01453447 | 0 | 0 | 0 | 0 | 0 | 0 | 0 | 0 | 0 | 0 | 0 | 0 | 0 | 0 | 0 | 618 | 7.846448 | 1.159204 | 1.158709e-05 | 0.1124486 | 0.06182801 | 0.03705729 | 0.288496 | 0.06333225 | 7.413212 | 0.05993212 | 2.618373 | 0.6140038 | 0.06021971 | 359.5115 | 288.099 | 1.021816 | 1.709808 | 1.705262 | 1.917896 | 1870.389
0.01917104 | 0.01816242 | 0.005270566 | 0 | 0 | 0 | 0 | 0 | 0 | 0 | 0 | 0 | 0 | 0 | 0 | 0 | 0.0004602089 | 0.0003248512 | 613 | 7.882041 | 1.123981 | 1.183195e-05 | 0.1040028 | 0.0573198 | 0.03182482 | 0.2896794 | 0.05833295 | 6.771613 | 0.05456132 | 2.239842 | 0.6181081 | 0.05463865 | 359.3589 | 287.966 | 1.018091 | 1.86942 | 1.866304 | 2.042469 | 1864.772
0.01736635 | 0.008492779 | 0.006449647 | 0.007812052 | 0.01365425 | 5.720832e-05 | 0 | 0 | 0 | 0 | 0 | 0 | 0 | 0 | 0 | 0 | 0.0003898817 | 0.0003766015 | 607 | 7.90589 | 1.122766 | 1.170162e-05 | 0.1005946 | 0.05546619 | 0.03297885 | 0.2898095 | 0.05639575 | 6.47654 | 0.05214912 | 2.130499 | 0.6186367 | 0.05221329 | 359.15305 | 287.9253 | 1.016385 | 2.491189 | 2.488637 | 2.648126 | 1847.272
0.01873422 | 0.008591245 | 0.005080683 | 0.007494082 | 0.01196883 | 0 | 0 | 0 | 0 | 0 | 0 | 0 | 0 | 0 | 0 | 0 | 0 | 0 | 603 | 7.905099 | 1.119098 | 1.17177e-05 | 0.1025234 | 0.05651998 | 0.03335396 | 0.2897925 | 0.05748087 | 6.656874 | 0.05361613 | 2.171706 | 0.6185142 | 0.05367925 | 359.2517 | 288.0024 | 1.017678 | 2.347694 | 2.34472 | 2.516846 | 1856.412
0.02517912 | 0.003403006 | 0.0184036 | 0.01343043 | 0.001124214 | 0.0002865379 | 0.001942933 | 0 | 0 | 0.006281109 | 0 | 0 | 0 | 0 | 0 | 0 | 0 | 0 | 594 | 7.77869 | 1.177125 | 1.14007e-05 | 0.1228874 | 0.06766626 | 0.05023339 | 0.2901803 | 0.06885289 | 7.861434 | 0.0635555 | 3.220069 | 0.6149501 | 0.06375341 | 360.147 | 288.3247 | 1.023774 | 3.034335 | 3.028927 | 3.260747 | 2064.75
0.01833851 | 0.004510476 | 0 | 0.01609741 | 0.03124195 | 0 | 0 | 0 | 0 | 0 | 0 | 0 | 0 | 0 | 0 | 0 | 0 | 0 | 577 | 7.952425 | 1.103975 | 1.169738e-05 | 0.1026748 | 0.05661681 | 0.03663246 | 0.2899675 | 0.05753271 | 6.53465 | 0.0525608 | 2.121874 | 0.6204488 | 0.05255491 | 359.18735 | 288.1458 | 1.017304 | 2.827863 | 2.825014 | 2.993484 | 1855.06
0.01469627 | 0.005522375 | 0.005302956 | 0.01909581 | 0.01785668 | 0.003334414 | 0 | 0 | 0 | 0 | 0 | 0 | 0 | 0 | 0 | 0 | 0 | 0 | 573 | 7.905334 | 1.108438 | 1.161028e-05 | 0.09513571 | 0.05259787 | 0.03372499 | 0.2914278 | 0.05307558 | 6.025985 | 0.04842116 | 1.996267 | 0.6211758 | 0.04840868 | 359.15805 | 287.9271 | 1.013862 | 2.898394 | 2.896571 | 3.031425 | 1856.198
0.02329896 | 0.002297207 | 0.003321333 | 0 | 0.04917474 | 0 | 0 | 0 | 0 | 0 | 0 | 0 | 0 | 0 | 0 | 0 | 0 | 0 | 549 | 7.989571 | 1.132075 | 1.176136e-05 | 0.1131285 | 0.06210598 | 0.04188455 | 0.2874469 | 0.06397812 | 7.346707 | 0.05924981 | 2.590525 | 0.6177431 | 0.05932055 | 359.39965 | 288.4849 | 1.021995 | 2.856837 | 2.852216 | 3.066595 | 1804.063
0.0181738 | 0 | 0.02040197 | 0.05247642 | 0 | 0.0076781 | 0.003749396 | 0 | 0 | 0 | 0 | 0 | 0 | 0 | 0 | 0 | 0 | 0 | 542 | 7.71414 | 1.157571 | 1.10983e-05 | 0.1122702 | 0.0622178 | 0.05258741 | 0.2940264 | 0.06242175 | 6.998797 | 0.05633957 | 3.055071 | 0.6200135 | 0.05633239 | 359.9015 | 288.2842 | 1.017148 | 3.843668 | 3.840871 | 4.007819 | 2079.981
0.01983069 | 0.007784277 | 0.03141737 | 0.02186316 | 0 | 0.003046584 | 0.0006375936 | 0 | 0 | 0 | 0 | 0 | 0 | 0 | 0 | 0 | 0 | 0 | 533 | 7.735491 | 1.197693 | 1.132047e-05 | 0.110026 | 0.0606688 | 0.04514008 | 0.2903647 | 0.06158751 | 7.271124 | 0.05873802 | 3.154131 | 0.6149437 | 0.05897016 | 359.63125 | 288.0774 | 1.018714 | 3.417955 | 3.414619 | 3.596883 | 2049.449
0.03155059 | 0.01457291 | 0.02850608 | 0 | 0 | 0 | 0 | 0 | 0.009890805 | 0 | 0 | 0 | 0 | 0 | 0 | 0 | 0 | 0 | 513 | 7.695746 | 1.244029 | 1.164549e-05 | 0.1328327 | 0.07281688 | 0.05654344 | 0.2877169 | 0.07501084 | 8.917637 | 0.07231401 | 4.220523 | 0.612583 | 0.07259865 | 360.5655 | 288.6649 | 1.029808 | 3.314018 | 3.305471 | 3.596558 | 2147.156
0.04003457 | 0.003835444 | 0.00365507 | 0.01641764 | 0.03682095 | 0 | 0 | 0 | 0 | 0 | 0 | 0 | 0 | 0 | 0 | 0 | 0 | 0 | 463 | 7.862213 | 1.177598 | 1.156181e-05 | 0.1479665 | 0.08083389 | 0.06833705 | 0.2864309 | 0.08393192 | 9.534382 | 0.07736252 | 4.207478 | 0.6131894 | 0.07755949 | 360.78885 | 289.5537 | 1.037853 | 3.784988 | 3.771102 | 4.14151 | 2137.092
0.04169008 | 0.006958474 | 0.007285013 | 0.01760383 | 0.01926455 | 0.001122313 | 0 | 0 | 0 | 0 | 0 | 0 | 0 | 0 | 0 | 0 | 0 | 0 | 448 | 7.798218 | 1.191353 | 1.150742e-05 | 0.1514308 | 0.08274705 | 0.07028768 | 0.286886 | 0.0857681 | 9.759962 | 0.07928493 | 4.439558 | 0.6119697 | 0.0795457 | 361.05845 | 289.5842 | 1.039425 | 3.717292 | 3.702207 | 4.088148 | 2194.028
0.04346022 | 0.009795488 | 0.006323115 | 0.01169518 | 0.01769568 | 0.001289978 | 0 | 0 | 0 | 0 | 0 | 0 | 0 | 0 | 0 | 0 | 0 | 0 | 443 | 7.800492 | 1.194249 | 1.157313e-05 | 0.1538542 | 0.0839901 | 0.07094103 | 0.2864054 | 0.08728278 | 9.940232 | 0.08080356 | 4.546824 | 0.6114106 | 0.08108839 | 361.1965 | 289.6809 | 1.041106 | 3.58918 | 3.572757 | 3.975327 | 2191.333
0.03780437 | 0.03306039 | 0.02834043 | 0.01037655 | 0 | 0.001391866 | 0 | 0.008429954 | 0.0002771811 | 0 | 0.001681296 | 0 | 0 | 0 | 0 | 0 | 0 | 0 | 404 | 7.690912 | 1.241518 | 1.162869e-05 | 0.1449555 | 0.07929232 | 0.06794872 | 0.2871123 | 0.08203152 | 9.590944 | 0.07793025 | 4.849204 | 0.6111506 | 0.07826426 | 361.06674 | 289.2687 | 1.035737 | 4.664758 | 4.652405 | 5.001917 | 2306.69
0 | 0 | 0 | 0.1496876 | 0.1136634 | 0 | 0 | 0 | 0 | 0 | 0 | 0 | 0 | 0 | 0 | 0 | 0 | 0 | 293 | 7.927952 | 1.043044 | 1.094902e-05 | 0.06258535 | 0.03502964 | 0.05430342 | 0.2987192 | 0.03555303 | 1.891641 | 0.01500238 | 1.673109 | 0.6379982 | 0.0174634 | 358.4 | 288.1841 | 1 | 6.290785 | 6.290785 | 6.290785 | 1790.708
0.0001886948 | 0 | 0 | 0 | 0.288643 | 0 | 0 | 0 | 0 | 0 | 0 | 0 | 0 | 0 | 0 | 0 | 0 | 0 | 243 | 8.576531 | 1.082292 | 1.226094e-05 | 0.03757721 | 0.02061022 | 0.03311581 | 0.2837056 | 0.02454376 | 1.516018 | 0.01204557 | 1.25008 | 0.6348102 | 0.01393135 | 357.2152 | 288.6727 | 1.000178 | 5.010951 | 5.01095 | 5.012674 | 1157.478
0 | 0 | 0 | 0 | 0.3009735 | 0 | 0 | 0.01030098 | 0 | 0 | 0 | 0 | 0 | 0 | 0 | 0 | 0 | 0 | 232 | 8.612248 | 1.082901 | 1.229392e-05 | 0.03664636 | 0.02008581 | 0.03398169 | 0.2831929 | 0.02448678 | 1.376044 | 0.0109294 | 1.262331 | 0.6353542 | 0.01316665 | 357.13448 | 288.7468 | 1 | 5.532111 | 5.532111 | 5.532111 | 1068.635
0 | 0 | 0 | 0 | 0.2999766 | 0 | 0 | 0 | 0 | 0 | 0 | 0.003002458 | 0 | 0 | 0 | 0 | 0 | 0 | 228 | 8.590946 | 1.083808 | 1.226645e-05 | 0.04307487 | 0.0236308 | 0.03593339 | 0.2839851 | 0.02708311 | 1.662083 | 0.01319595 | 1.3569 | 0.6361322 | 0.01533119 | 357.43059 | 288.7398 | 1 | 5.239885 | 5.239885 | 5.239885 | 1194.78
0.02581617 | 0 | 0 | 0 | 0.2303771 | 0 | 0 | 0 | 0 | 0 | 0 | 0 | 0 | 0 | 0 | 0 | 0 | 0 | 226 | 8.35749 | 1.149434 | 1.204727e-05 | 0.1197832 | 0.06518327 | 0.06388812 | 0.2816222 | 0.06975396 | 7.826461 | 0.06288741 | 3.478191 | 0.6245851 | 0.06276501 | 359.1596 | 289.9102 | 1.024377 | 5.427329 | 5.42164 | 5.659375 | 1736.698
0 | 0 | 0 | 0 | 0.2989762 | 0 | 0.005295464 | 0 | 0 | 0 | 0 | 0 | 0 | 0 | 0 | 0 | 0 | 0 | 219 | 8.582066 | 1.082093 | 1.226036e-05 | 0.04235283 | 0.02323901 | 0.03637871 | 0.2841013 | 0.02664054 | 1.492472 | 0.01185023 | 1.333351 | 0.6359394 | 0.01413018 | 357.2664 | 288.7837 | 1 | 5.330786 | 5.330786 | 5.330786 | 1221.789
0 | 0.005696316 | 0 | 0 | 0.2989797 | 0 | 0 | 0 | 0 | 0 | 0 | 0 | 0 | 0 | 0 | 0 | 0 | 0 | 206 | 8.592263 | 1.082888 | 1.233476e-05 | 0.03700224 | 0.02029039 | 0.03410092 | 0.2835362 | 0.02439206 | 1.446485 | 0.0114858 | 1.316402 | 0.6358206 | 0.0137868 | 357.23338 | 288.767 | 1 | 5.346945 | 5.346945 | 5.346945 | 1253.486
0.03310948 | 0.01447732 | 0.005589295 | 0.005434267 | 0 | 0.001799645 | 0 | 5.327325e-05 | 0.06729468 | 0 | 0 | 0 | 0 | 0 | 0 | 0 | 0.0002365114 | 0.0001795006 | 502 | 7.478771 | 1.29513 | 1.244178e-05 | 0.1454426 | 0.08031884 | 0.07648431 | 0.2938172 | 0.0810245651 | 9.796677 | 0.07865788 | 5.515033 | 0.6304765 | 0.07845681 | 362.53006 | 288.9152 | 1.031285 | 4.557122 | 4.547693 | 4.85332 | 2124.301
0.01057121 | 0.04572082 | 0.004520865 | 0.003078953 | 0 | 0 | 0 | 0 | 0 | 0 | 0 | 0 | 0 | 0 | 0 | 0 | 0 | 0 | 597 | 7.887753 | 1.093276 | 1.214011e-05 | 0.07787251 | 0.04312734 | 0.02184133 | 0.291845 | 0.04337589 | 5.256715 | 0.04213455 | 1.774958 | 0.6240082 | 0.04209745 | 359.00865 | 287.5973 | 1.009967 | 2.437595 | 2.436656 | 2.533532 | 1876.007
0.004672648 | 0.06019263 | 0.0006660991 | 0.0001481492 | 0 | 0 | 0 | 0 | 0.01890406 | 0 | 0 | 0 | 0 | 0 | 0 | 0 | 0 | 0 | 592 | 7.823636 | 1.102408 | 1.258041e-05 | 0.0583201 | 0.03245438 | 0.01948021 | 0.2945308 | 0.03244327 | 4.297425 | 0.03424509 | 1.821114 | 0.6322121 | 0.03460241 | 359.22751 | 287.3014 | 1.004403 | 2.96267 | 2.962488 | 3.005231 | 1811.261
0.008121528 | 0.05977833 | 0.001562958 | 0.0001459156 | 0 | 0 | 0 | 0 | 0.04155643 | 0 | 0 | 0 | 0 | 0 | 0 | 0 | 0 | 0 | 559 | 7.69341 | 1.159351 | 1.280784e-05 | 0.07811356 | 0.04350659 | 0.0324011 | 0.2958423 | 0.04347024 | 5.673176 | 0.04514315 | 2.812407 | 0.6363679 | 0.04570157 | 360.12918 | 287.5184 | 1.007656 | 3.789782 | 3.789229 | 3.863599 | 1918.656
0.008943145 | 0.04009695 | 0.001553142 | 0.0003355695 | 0 | 0 | 0 | 0 | 0.02938332 | 0 | 0 | 0 | 0 | 0 | 0 | 0 | 0 | 0 | 613 | 7.77033 | 1.137796 | 1.247035e-05 | 0.07814114 | 0.04342902 | 0.02791349 | 0.2943413 | 0.04341357 | 5.509971 | 0.04397426 | 2.317938 | 0.6313401 | 0.04414502 | 359.65006 | 287.4541 | 1.008431 | 3.030849 | 3.030178 | 3.112093 | 1841.905
0.008871862 | 0.04495982 | 0.0007782823 | 0.0001576449 | 0 | 0 | 0 | 0 | 0.02594429 | 0 | 0 | 0 | 0 | 0 | 0 | 0 | 0 | 0 | 606 | 7.786403 | 1.128588 | 1.248833e-05 | 0.07709976 | 0.04284349 | 0.02681682 | 0.294188 | 0.04283387 | 5.420211 | 0.04326026 | 2.245566 | 0.6311209 | 0.04342504 | 359.59116 | 287.4801 | 1.008364 | 2.996897 | 2.996237 | 3.077497 | 1856.454
0.005064693 | 0.004731123 | 0.006300971 | 0.09040403 | 0.00122488 | 0.004899069 | 0.002388309 | 0 | 4.099236e-06 | 0 | 0 | 0.0004523845 | 0 | 0 | 1.579292e-05 | 0 | 0 | 0 | 658 | 7.75306 | 1.073006 | 1.109865e-05 | 0.07489269 | 0.04187737 | 0.03863582 | 0.2984753 | 0.04210478 | 4.107743 | 0.0327967 | 1.737017 | 0.6288726 | 0.03292209 | 359.057902 | 287.6117 | 1.004787 | 3.843385 | 3.843169 | 3.889649 | 1912.84
0.004561186 | 0.004230559 | 0.007585781 | 0.09312344 | 0.0001225676 | 0.005536662 | 0.002216053 | 0 | 4.101899e-06 | 9.030317e-05 | 0.003483321 | 0.0004169406 | 5.780369e-05 | 0 | 2.370478e-05 | 0 | 0 | 0 | 658 | 7.752154 | 1.075006 | 1.107543e-05 | 0.07400077 | 0.04139522 | 0.03935367 | 0.2987213 | 0.0416788 | 4.022865 | 0.03211214 | 1.764989 | 0.6291276 | 0.0322583 | 359.130142 | 287.5963 | 1.00432 | 4.054512 | 4.054336 | 4.096275 | 1947.819
0.01137513 | 0 | 0 | 0.0002189694 | 0.04820491 | 0.02391026 | 0 | 0.1547486 | 0 | 0 | 0 | 0.0001776956 | 0 | 0 | 0 | 0 | 0 | 0 | 651 | 8.156866 | 1.093003 | 1.183968e-05 | 0.09683918 | 0.05348704 | 0.04848703 | 0.2908208 | 0.05411588 | 5.602473 | 0.04484215 | 2.002538 | 0.6268041 | 0.04482256 | 359.11709 | 288.4526 | 1.010726 | 6.535812 | 6.534723 | 6.638993 | 1558.966
0.01184435 | 0 | 0 | 0.0002188818 | 0.04818562 | 0.02390069 | 6.702393e-05 | 0.1554591 | 0 | 0 | 0 | 7.962477e-05 | 0 | 0 | 0 | 0 | 0 | 0 | 641 | 8.155774 | 1.094294 | 1.183858e-05 | 0.0980762 | 0.05415833 | 0.04913536 | 0.2907293 | 0.05482324 | 5.695336 | 0.04559414 | 2.043957 | 0.6266373 | 0.04556791 | 359.13981 | 288.483 | 1.011169 | 6.559459 | 6.558279 | 6.666866 | 1567.118
0.02007969 | 0.006584975 | 0.004293624 | 0.001581262 | 0 | 0 | 0.0002151997 | 0 | 0 | 0 | 0 | 0 | 0 | 0 | 0 | 0 | 0.0003893249 | 0.0004957203 | 623 | 7.889954 | 1.124037 | 1.170923e-05 | 0.1067346 | 0.05879461 | 0.03256042 | 0.2894638 | 0.05990946 | 6.860817 | 0.05532567 | 2.160877 | 0.6169595 | 0.05545747 | 359.3273 | 287.9676 | 1.01895 | 1.553678 | 1.550257 | 1.734824 | 1795.011
0.005970483 | 0.006526576 | 0.006677932 | 0.1064083 | 0.006108989 | 0.003449463 | 0.003032016 | 4.680101e-05 | 2.04446e-05 | 0 | 8.680746e-05 | 0.001009366 | 0 | 0 | 0 | 0 | 0 | 0 | 620 | 7.723463 | 1.074699 | 1.101237e-05 | 0.08017701 | 0.04486507 | 0.04453194 | 0.2992 | 0.04511832 | 4.410859 | 0.03520139 | 1.991524 | 0.6299289 | 0.03537033 | 359.20451 | 287.7551 | 1.005627 | 4.499468 | 4.49917 | 4.553807 | 1994.466
0.005966002 | 0.006220677 | 0.006672921 | 0.1169295 | 0.005916577 | 0.003389427 | 0.002813331 | 3.741271e-05 | 1.430048e-05 | 0 | 0.0001214392 | 0.001008608 | 0 | 0 | 0 | 0 | 0 | 0 | 618 | 7.703283 | 1.073281 | 1.093775e-05 | 0.08122032 | 0.04548708 | 0.04672702 | 0.29983 | 0.0458291 | 4.430395 | 0.03534395 | 2.059751 | 0.6305641 | 0.03555414 | 359.255832 | 287.8003 | 1.005623 | 4.645011 | 4.644713 | 4.699308 | 2020.826
0.01965176 | 0.007993351 | 0.003908949 | 0 | 0.007949536 | 0 | 0 | 0 | 0 | 0 | 0 | 0 | 0 | 0 | 0 | 0 | 0 | 0 | 611 | 7.913663 | 1.118806 | 1.176353e-05 | 0.1037642 | 0.05716055 | 0.03152968 | 0.289324 | 0.05827091 | 6.765359 | 0.0545251 | 2.119263 | 0.6176819 | 0.0546233 | 359.278 | 287.9955 | 1.018545 | 1.784658 | 1.781382 | 1.961991 | 1799.794
0.01832539 | 0.01883029 | 0 | 0 | 0 | 0 | 0 | 0 | 0 | 0 | 0 | 0 | 0 | 0 | 0 | 0 | 0 | 0 | 605 | 7.907868 | 1.102594 | 1.190029e-05 | 0.1001486 | 0.05524852 | 0.02861606 | 0.2901466 | 0.05608316 | 6.525732 | 0.05252005 | 1.985659 | 0.6194894 | 0.05254751 | 359.2986 | 287.9317 | 1.017291 | 1.534427 | 1.531582 | 1.699931 | 1824.406
0.02324527 | 0.008071521 | 0.004873056 | 0 | 0 | 0.001483447 | 0 | 0 | 0 | 0 | 0 | 0 | 0 | 0 | 0 | 0 | 0 | 0 | 598 | 7.876488 | 1.131594 | 1.171544e-05 | 0.1132542 | 0.0623315 | 0.03663328 | 0.2892302 | 0.06362116 | 7.355552 | 0.0593724 | 2.471585 | 0.6163875 | 0.05951258 | 359.64055 | 288.2132 | 1.021944 | 1.653773 | 1.649173 | 1.863055 | 1848.893
0.01425484 | 0.004926092 | 0.002556471 | 0.01412735 | 0.03886337 | 0.0006907422 | 0 | 0 | 0 | 0 | 0 | 0 | 0 | 0 | 0 | 0 | 0 | 0 | 595 | 7.975919 | 1.101126 | 1.171812e-05 | 0.09191695 | 0.05074309 | 0.03235456 | 0.2902225 | 0.05145744 | 5.85293 | 0.04700816 | 1.863727 | 0.621662 | 0.04698804 | 358.90395 | 287.9437 | 1.013445 | 3.042677 | 3.040963 | 3.171748 | 1803.668
0.01961981 | 0.01665899 | 0.005463631 | 0.003372754 | 0.001027091 | 0.0001713491 | 0.001075805 | 0 | 0 | 0 | 0.0005174501 | 0 | 0 | 0 | 0 | 0 | 0.0003715616 | 0.0001367259 | 591 | 7.87491 | 1.124105 | 1.179239e-05 | 0.1054685 | 0.05814369 | 0.03388859 | 0.2899566 | 0.05910244 | 6.851604 | 0.05520393 | 2.318321 | 0.6183118 | 0.05526879 | 359.43095 | 288.0248 | 1.018515 | 2.196718 | 2.193454 | 2.373767 | 1905
0.01091997 | 0.002685837 | 0.007199606 | 0.139788 | 0.002979545 | 0.0003417397 | 0 | 0 | 0 | 0 | 0 | 0 | 0 | 0 | 0 | 0 | 0 | 0 | 578 | 7.650535 | 1.084851 | 1.074687e-05 | 0.09594418 | 0.05366058 | 0.05461491 | 0.2995601 | 0.05371881 | 5.521753 | 0.04413895 | 2.500352 | 0.6287691 | 0.04418117 | 359.42785 | 288.0685 | 1.010297 | 4.535862 | 4.534859 | 4.634943 | 2162.489
0.007509879 | 0 | 0 | 0.02276883 | 0.09749198 | 0.006169308 | 0 | 0.136316 | 0 | 0 | 0 | 0 | 0 | 0 | 0 | 0 | 0 | 0 | 573 | 8.243384 | 1.078689 | 1.188398e-05 | 0.07748507 | 0.04272945 | 0.04270049 | 0.2888008 | 0.04368511 | 4.465547 | 0.03568663 | 1.600973 | 0.6277782 | 0.03574003 | 358.0065 | 288.1118 | 1.007079 | 7.339786 | 7.339313 | 7.40807 | 1584.237
0.01837336 | 0.005222013 | 0 | 0 | 0.046999 | 0 | 0 | 0 | 0 | 0 | 0 | 0 | 0 | 0 | 0 | 0 | 0 | 0 | 566 | 8.015283 | 1.107901 | 1.184054e-05 | 0.1009426 | 0.05554938 | 0.0342468 | 0.2884463 | 0.05688457 | 6.52035 | 0.0524584 | 2.069957 | 0.6200386 | 0.05246628 | 359.0694 | 288.1821 | 1.017337 | 2.599318 | 2.596458 | 2.76525 | 1733.783
0.03633864 | 0 | 0 | 0.04599538 | 0 | 0 | 0.02347379 | 0 | 0 | 0.04553161 | 0 | 0 | 0 | 0 | 0 | 0 | 0 | 0 | 477 | 7.60117 | 1.162093 | 1.089965e-05 | 0.1667866 | 0.09272241 | 0.1032732 | 0.3001819 | 0.09266173 | 9.518932 | 0.07667141 | 4.980364 | 0.6247212 | 0.07645282 | 363.329 | 289.4226 | 1.034347 | 5.238838 | 5.227442 | 5.563238 | 2397.694
0.000547771 | 0.05019862 | 0 | 0.1233707 | 0 | 0 | 0 | 0 | 0 | 0 | 0 | 0 | 0 | 0 | 0.01135162 | 0 | 0 | 0 | 460 | 7.666814 | 1.080373 | 1.130918e-05 | 0.146149 | 0.0814762 | 0.06518655 | 0.3004479 | 0.08126779 | 6.211035 | 0.04955337 | 2.866121 | 0.6329571 | 0.04976281 | 359.65745 | 287.5934 | 1.010781 | 5.241382 | 5.24019 | 5.349284 | 2145.065
0.03848586 | 0.004258984 | 0.006299048 | 0.04510934 | 0 | 0.02539676 | 0.01691611 | 0.05054822 | 0 | 0.01694915 | 0 | 0 | 0 | 0 | 0 | 0 | 0 | 0 | 450 | 7.641491 | 1.1847 | 1.099371e-05 | 0.1682403 | 0.09316328 | 0.1065048 | 0.2975885 | 0.09352363 | 9.922179 | 0.08002348 | 5.434049 | 0.6237268 | 0.07978693 | 363.12805 | 290.2855 | 1.036384 | 7.351537 | 7.338726 | 7.694619 | 2350.379
0.03701974 | 0.002585441 | 0.009455104 | 0.04798335 | 0 | 0 | 0.01503246 | 0.0494609 | 0 | 0.06174268 | 0 | 0 | 0 | 0 | 0 | 0 | 0 | 0 | 450 | 7.596427 | 1.19812 | 1.079105e-05 | 0.1720539 | 0.09564623 | 0.1153645 | 0.3006087 | 0.09558762 | 9.762915 | 0.07867484 | 5.485209 | 0.6245885 | 0.07844042 | 363.78305 | 289.3819 | 1.034993 | 7.543178 | 7.531343 | 7.87351 | 2380.79
0.04393538 | 0.01803483 | 0.001533823 | 0 | 0 | 0 | 0 | 0 | 0 | 0 | 0 | 0 | 0 | 0 | 0 | 0 | 0.0003998539 | 0.0001847206 | 393 | 7.798519 | 1.183101 | 1.175104e-05 | 0.1534271 | 0.08373512 | 0.06519554 | 0.2861866 | 0.08710464 | 9.933821 | 0.0807752 | 4.346442 | 0.6109338 | 0.08109524 | 361.2088 | 289.5524 | 1.041557 | 2.38097 | 2.364177 | 2.771215 | 2126.214
0.04345836 | 0.00705245 | 0.006131244 | 0.008279421 | 0.01411927 | 0.001458173 | 0.0002852153 | 0 | 0.000498602 | 0 | 0.0005080937 | 0 | 0 | 0 | 0.000192094 | 0 | 0 | 0 | 392 | 7.800952 | 1.195453 | 1.15692e-05 | 0.1546031 | 0.08438129 | 0.07009111 | 0.2863207 | 0.08773333 | 9.953524 | 0.08093813 | 4.498599 | 0.6109354 | 0.08125629 | 361.20606 | 289.6307 | 1.041279 | 3.342165 | 3.325594 | 3.729952 | 2160.243
0.04487729 | 0.004415146 | 0 | 0.01575718 | 0.03058164 | 0 | 0 | 0 | 0 | 0 | 0 | 0 | 0 | 0 | 0 | 0 | 0 | 0 | 363 | 7.845725 | 1.180113 | 1.157299e-05 | 0.1558745 | 0.0850263 | 0.07316319 | 0.2860223 | 0.08854533 | 10.02347 | 0.08146024 | 4.500591 | 0.6120213 | 0.08169515 | 361.16735 | 289.8277 | 1.042452 | 3.543543 | 3.526004 | 3.941902 | 2158.229
0.001008089 | 0.1025845 | 0 | 0.08668987 | 0 | 0 | 0 | 0 | 0 | 0 | 0 | 0 | 0 | 0 | 0.008094413 | 0 | 0 | 0 | 331 | 7.69572 | 1.073596 | 1.211717e-05 | 0.1252496 | 0.06986002 | 0.05298331 | 0.2993341 | 0.06969591 | 5.639083 | 0.04487067 | 2.848915 | 0.6363599 | 0.0454339 | 359.79 | 287.7541 | 1.008268 | 5.560586 | 5.559891 | 5.64327 | 2155.778
0.05343883 | 0.01830373 | 0 | 0 | 0 | 0 | 0 | 0 | 0 | 0 | 0 | 0 | 0 | 0 | 0 | 0 | 0 | 0 | 323 | 7.767941 | 1.203369 | 1.173004e-05 | 0.1676821 | 0.09118888 | 0.07706456 | 0.2849133 | 0.09562349 | 10.86652 | 0.08866065 | 5.107542 | 0.6083239 | 0.0890914 | 361.9386 | 290.1584 | 1.050591 | 2.484927 | 2.45983 | 2.956541 | 2204.631
0.04800144 | 0.03119455 | 0.02843817 | 0.005086349 | 0 | 0 | 0 | 0 | 0.000392076 | 0 | 0 | 0 | 0 | 0 | 0 | 0 | 0 | 0 | 293 | 7.650914 | 1.271764 | 1.159092e-05 | 0.1606817 | 0.08748791 | 0.07842571 | 0.2851431 | 0.09155604 | 10.61116 | 0.08660798 | 5.616611 | 0.6070112 | 0.08717797 | 361.746 | 289.833 | 1.04542 | 4.087107 | 4.066974 | 4.512303 | 2384.241
0 | 0 | 0 | 0 | 0 | 0 | 0 | 0 | 0 | 0 | 0 | 0 | 0 | 0 | 0.09275218 | 0 | 0 | 0 | 244 | 7.721743 | 1.416371 | 1.070552e-05 | 0.3672474 | 0.1915316 | 0.2130658 | 0.2854834 | 0.2142019 | 15.3745 | 0.128031 | 8.919816 | 0.5940927 | 0.1291302 | 363.3 | 286.64 | 1.084272 | 2.568019 | 2.489038 | 3.363823 | 1953.199
0.0003842405 | 0.0001050072 | 0.001232428 | 0 | 0.1867483 | 0.02970122 | 0 | 0.09172167 | 0.001710471 | 0 | 0 | 0 | 0.007592708 | 0 | 0 | 0 | 7.450037e-05 | 3.598136e-05 | 467 | 8.360026 | 1.088051 | 1.198258e-05 | 0.07879937 | 0.0436372 | 0.0547292 | 0.2918276 | 0.04389521 | 3.187867 | 0.02528171 | 2.005184 | 0.6389246 | 0.02696238 | 358.89445 | 288.8897 | 1.000362 | 7.982152 | 7.982151 | 7.985661 | 1341.736
0.005094125 | 0.005062358 | 0.004357091 | 0 | 0 | 0.003246378 | 0 | 0 | 6.184586e-05 | 0 | 0 | 0 | 0 | 0 | 7.94235e-05 | 0 | 0 | 0 | 775 | 7.950093 | 1.079012 | 1.176313e-05 | 0.05800597 | 0.03217085 | 0.01139626 | 0.2921411 | 0.03227035 | 3.713027 | 0.0297595 | 0.7862925 | 0.6222322 | 0.02976225 | 358.39018 | 287.0866 | 1.004873 | 0.9564282 | 0.9562045 | 1.003537 | 1504.011
0.004620236 | 0.005252589 | 0.004149354 | 0 | 0 | 0 | 0 | 0 | 0.001028363 | 0 | 0 | 0 | 0 | 0 | 2.773348e-05 | 0 | 0 | 0 | 770 | 7.954444 | 1.077626 | 1.18034e-05 | 0.05190954 | 0.02878268 | 0.008768325 | 0.2917918 | 0.02890407 | 3.481842 | 0.02790659 | 0.6730879 | 0.6220061 | 0.02791664 | 358.20894 | 286.9572 | 1.004379 | 0.8106973 | 0.8105168 | 0.8530336 | 1479.697
0.006466951 | 0.00504949 | 0.005926384 | 0.004054745 | 0.0002835846 | 0.003180302 | 0.002940646 | 0 | 0.0002056288 | 0 | 8.73097e-05 | 0 | 0 | 0 | 0 | 0 | 0.0001433002 | 8.651192e-05 | 756 | 7.921283 | 1.087576 | 1.170531e-05 | 0.06639261 | 0.03682512 | 0.01665409 | 0.2924731 | 0.03692036 | 4.188316 | 0.03358002 | 1.060044 | 0.6222057 | 0.03357793 | 358.5579 | 287.2187 | 1.006095 | 1.516843 | 1.516493 | 1.575682 | 1603.595
0.001849552 | 0.008592736 | 0.009887207 | 0 | 0.02422348 | 5.788164e-05 | 0 | 0 | 0.0001029175 | 0 | 0.0005243833 | 0 | 0.0002436514 | 0 | 0.0003965051 | 0 | 0 | 0 | 755 | 7.991686 | 1.088923 | 1.182193e-05 | 0.04476066 | 0.02480614 | 0.01087814 | 0.2912478 | 0.02498791 | 2.887074 | 0.02311835 | 0.784974 | 0.6229783 | 0.02311575 | 358.00664 | 286.9527 | 1.002101 | 2.026184 | 2.026142 | 2.046672 | 1488.202
0.01060518 | 0 | 0 | 0 | 0 | 0 | 0 | 0 | 0 | 0 | 0 | 0 | 0 | 0 | 0 | 0 | 0 | 0 | 751 | 7.957579 | 1.080437 | 1.175016e-05 | 0.07621086 | 0.04215458 | 0.01561316 | 0.2908979 | 0.04256567 | 4.916829 | 0.03949548 | 1.0073 | 0.6200623 | 0.03954488 | 358.559 | 287.3234 | 1.01 | 0.4885968 | 0.4876516 | 0.5848406 | 1422.853
0.003690036 | 0.009680947 | 0.01045475 | 0 | 0.008495189 | 0.0001154795 | 0 | 0 | 0.0002053303 | 0 | 0.00148211 | 0 | 2.314801e-05 | 0 | 0.000454863 | 0 | 0 | 0 | 749 | 7.952462 | 1.094533 | 1.179894e-05 | 0.05473704 | 0.03032998 | 0.01157635 | 0.2913939 | 0.03052219 | 3.564365 | 0.02857356 | 0.9085026 | 0.6217705 | 0.02858868 | 358.20058 | 286.9679 | 1.003888 | 1.695709 | 1.695566 | 1.733475 | 1569.708
0.004613306 | 0.01543155 | 0.006905216 | 0 | 0 | 5.774926e-05 | 0.0007614085 | 0 | 0.0009241388 | 0 | 0 | 0.0002982057 | 0 | 0 | 0.0002769188 | 0 | 0 | 0 | 744 | 7.929749 | 1.086502 | 1.18704e-05 | 0.05707493 | 0.0316503 | 0.01164413 | 0.2920193 | 0.03176121 | 3.752516 | 0.03006916 | 0.9409924 | 0.6226393 | 0.03006439 | 358.35715 | 287.0187 | 1.004598 | 1.409757 | 1.409558 | 1.454294 | 1591.957
0.002773377 | 0.006770774 | 0.01047684 | 0 | 0.03140405 | 5.786178e-05 | 0 | 0 | 0.0001234586 | 0 | 0.0005242034 | 0 | 0.0002783632 | 0 | 0 | 0 | 0 | 0 | 744 | 8.002763 | 1.092581 | 1.181042e-05 | 0.04389518 | 0.02431436 | 0.01227836 | 0.290874 | 0.02456464 | 3.076917 | 0.02464295 | 0.865581 | 0.6228403 | 0.02464084 | 358.02007 | 287.0499 | 1.002613 | 2.207656 | 2.207592 | 2.232946 | 1509.755
0.005538779 | 0.01342117 | 0.00552698 | 0 | 0 | 0 | 0 | 0 | 0 | 0 | 0 | 0 | 0 | 0 | 0 | 0 | 0 | 0 | 739 | 7.942316 | 1.082201 | 1.185599e-05 | 0.0561881 | 0.03114482 | 0.01078113 | 0.2916822 | 0.03129824 | 3.820684 | 0.03062791 | 0.8772085 | 0.6220495 | 0.03063337 | 358.32235 | 287.0613 | 1.00522 | 1.160304 | 1.160047 | 1.210727 | 1576.932
0.005999844 | 0.01170471 | 0.006118646 | 0.00245207 | 9.444664e-05 | 0.001559892 | 0.0005440941 | 0 | 0.0002054514 | 0 | 8.723435e-05 | 0 | 0 | 0 | 0 | 0 | 0.0003221472 | 0.0002938867 | 734 | 7.928034 | 1.088526 | 1.179731e-05 | 0.0627631 | 0.03479281 | 0.01430915 | 0.29196 | 0.034936 | 4.059444 | 0.03254558 | 1.025704 | 0.6221213 | 0.03254676 | 358.4526 | 287.1454 | 1.005655 | 1.498362 | 1.498061 | 1.552967 | 1612.706
0.007389831 | 0.01312695 | 0.0007900808 | 0 | 0 | 0 | 0.001415681 | 0 | 0.0002672824 | 0 | 0 | 0 | 0 | 0 | 0 | 0 | 0 | 0 | 730 | 7.94857 | 1.073851 | 1.188616e-05 | 0.06500981 | 0.03602647 | 0.01324934 | 0.2918046 | 0.03620303 | 4.23838 | 0.03397708 | 0.9422442 | 0.6224689 | 0.03396964 | 358.48218 | 287.2065 | 1.006966 | 1.105834 | 1.105377 | 1.173031 | 1599.954
0.003513919 | 0.01273663 | 0.007711516 | 0 | 0.02128877 | 5.787785e-05 | 0 | 0 | 0.0001029107 | 0 | 0.0008739149 | 0 | 2.320337e-05 | 0 | 0 | 0 | 0 | 0 | 730 | 7.986838 | 1.085355 | 1.187748e-05 | 0.04703429 | 0.02606397 | 0.01166503 | 0.2912436 | 0.02625325 | 3.267826 | 0.02616914 | 0.8707303 | 0.6231777 | 0.02616226 | 358.14718 | 287.0709 | 1.003311 | 2.062263 | 2.06216 | 2.094292 | 1559.369
0.001853023 | 0.01306521 | 0.007528378 | 0.0001070112 | 0.03393859 | 0.000463922 | 0 | 0 | 0 | 0 | 0.0007004897 | 0 | 0 | 0 | 0.0005601212 | 0 | 0 | 0 | 726 | 8.016566 | 1.083581 | 1.189837e-05 | 0.04801463 | 0.02660254 | 0.01271938 | 0.2911435 | 0.02681271 | 2.928786 | 0.02343589 | 0.8478407 | 0.624149 | 0.02343151 | 358.05137 | 287.0679 | 1.002252 | 2.413448 | 2.4134 | 2.435458 | 1516.173
0.001853815 | 0.01307079 | 0.007531594 | 0 | 0.03395309 | 0.0004641202 | 0 | 0 | 0 | 0 | 0.000700789 | 0 | 0 | 0 | 0 | 0 | 0 | 0 | 726 | 8.018468 | 1.081396 | 1.190577e-05 | 0.03757859 | 0.02082843 | 0.01128604 | 0.2911778 | 0.02100683 | 2.646812 | 0.02117462 | 0.7882854 | 0.6243145 | 0.0211745 | 358.01975 | 287.0676 | 1.001747 | 2.366028 | 2.365999 | 2.382942 | 1500.693
0.004173674 | 0.00953037 | 0.005553043 | 0.001071234 | 0.02410458 | 0.003715268 | 0.0004373644 | 0 | 0.0005986686 | 0 | 0.0006135712 | 0 | 0 | 0 | 0 | 0 | 0 | 0 | 725 | 7.987734 | 1.083212 | 1.183698e-05 | 0.05507336 | 0.03053498 | 0.01535084 | 0.2918358 | 0.03066216 | 3.534171 | 0.02828978 | 0.9739797 | 0.6241251 | 0.02827932 | 358.37384 | 287.2433 | 1.003933 | 2.285384 | 2.285239 | 2.323411 | 1565.56
0.005552166 | 0.008901636 | 0.004748861 | 0.005130159 | 0.009278915 | 0.00231673 | 0.0004363637 | 0 | 0 | 0 | 0.001486692 | 0 | 0 | 0 | 0 | 0 | 0 | 0 | 723 | 7.956709 | 1.080946 | 1.178708e-05 | 0.06008779 | 0.03331914 | 0.01503374 | 0.2920724 | 0.03343555 | 3.869193 | 0.03099883 | 0.9743746 | 0.6230348 | 0.030988 | 358.4455 | 287.204 | 1.005233 | 1.920526 | 1.920268 | 1.97107 | 1616.647
0.00393571 | 0.004757819 | 0.00495041 | 0.01176536 | 0.0263414 | 0.001391072 | 0.0008733766 | 0 | 0 | 0 | 0 | 0 | 0 | 0 | 0 | 0 | 0 | 0 | 723 | 7.983448 | 1.077609 | 1.173132e-05 | 0.05382421 | 0.02985404 | 0.01631475 | 0.2920754 | 0.02994608 | 3.359355 | 0.02688875 | 0.9060626 | 0.6240635 | 0.02687982 | 358.22435 | 287.2024 | 1.003709 | 2.406308 | 2.406179 | 2.442173 | 1576.246
0.002317346 | 0.01773229 | 0.006144402 | 0 | 0.02589247 | 0.00116034 | 0 | 0 | 8.252648e-05 | 0 | 0.0005256094 | 0 | 0.0002325915 | 0 | 0.0002742282 | 0 | 0 | 0 | 723 | 7.997296 | 1.079259 | 1.194086e-05 | 0.04662964 | 0.0258551 | 0.01228112 | 0.2916539 | 0.02597819 | 2.985249 | 0.02388076 | 0.8665023 | 0.6246645 | 0.02388205 | 358.17287 | 287.0948 | 1.002431 | 2.337187 | 2.337131 | 2.360823 | 1549.067
0.005102771 | 0 | 0 | 0 | 0.03313055 | 0 | 0 | 0 | 0 | 0 | 0 | 0 | 0 | 0 | 0 | 0 | 0 | 0 | 722 | 8.04585 | 1.068289 | 1.182903e-05 | 0.05472696 | 0.03029536 | 0.01262535 | 0.2907157 | 0.0306141 | 3.468973 | 0.02778414 | 0.6795638 | 0.6231172 | 0.0277762 | 358.0932 | 287.2012 | 1.004809 | 1.474255 | 1.474038 | 1.520721 | 1327.685
0.004167032 | 0.01062869 | 0.004158155 | 0 | 0.03145664 | 0.0001159174 | 0 | 0 | 0.0002267198 | 0 | 0.001750271 | 0 | 1.161789e-05 | 0 | 0.0006908371 | 0 | 0 | 0 | 714 | 8.02075 | 1.080812 | 1.18995e-05 | 0.06068887 | 0.03359576 | 0.0150318 | 0.2908995 | 0.03390559 | 3.654766 | 0.02926652 | 0.9370655 | 0.6236104 | 0.02925422 | 358.21138 | 287.184 | 1.004551 | 2.275979 | 2.275782 | 2.320222 | 1563.24
0.004169686 | 0.01063545 | 0.004160803 | 0 | 0.03147667 | 0.0001159912 | 0 | 0 | 0 | 0 | 0.001751385 | 0 | 0 | 0 | 0 | 0 | 0 | 0 | 714 | 8.024018 | 1.077656 | 1.19052e-05 | 0.05076926 | 0.02811735 | 0.01321512 | 0.2909288 | 0.02837746 | 3.371863 | 0.02699403 | 0.857666 | 0.6237656 | 0.02698421 | 358.16655 | 287.1844 | 1.003929 | 2.211076 | 2.210931 | 2.249067 | 1550.657
0.007855584 | 0.00848623 | 0.005138069 | 0.004269706 | 0.00794326 | 0.003586373 | 5.447623e-05 | 0 | 0 | 0 | 0 | 0 | 0 | 0 | 0 | 0 | 0 | 0 | 708 | 7.93955 | 1.089233 | 1.175778e-05 | 0.07040575 | 0.03900999 | 0.01847409 | 0.2918759 | 0.03920559 | 4.524093 | 0.03627948 | 1.204303 | 0.6222753 | 0.03627162 | 358.6411 | 287.3707 | 1.007405 | 1.868196 | 1.867678 | 1.939608 | 1652.063
0.005092319 | 0.004453296 | 0.004355546 | 0.001069378 | 0.03287323 | 0.000231802 | 0 | 0 | 0.0001442559 | 0 | 0.001312518 | 0 | 0 | 0 | 0 | 0 | 0 | 0 | 708 | 8.024116 | 1.081237 | 1.183148e-05 | 0.05580551 | 0.03089146 | 0.01461114 | 0.2907254 | 0.03121284 | 3.648755 | 0.02922896 | 0.8921076 | 0.6230197 | 0.0292204 | 358.18022 | 287.2249 | 1.004799 | 2.115772 | 2.115555 | 2.162143 | 1530.073
0.01013211 | 0.006041354 | 0.005908746 | 0.01223442 | 0.001225209 | 0.003459095 | 0.002388951 | 0 | 0 | 0 | 0 | 0 | 0 | 0 | 0 | 0 | 0 | 0 | 706 | 7.893692 | 1.095872 | 1.164303e-05 | 0.0807324 | 0.04474202 | 0.02416253 | 0.292451 | 0.04491784 | 5.099011 | 0.04092235 | 1.482575 | 0.6217456 | 0.0409161 | 358.875 | 287.5114 | 1.009553 | 2.031625 | 2.030763 | 2.123602 | 1736.493
0.007853345 | 0.005554876 | 0.003951234 | 0.002134244 | 0.01701642 | 0.001445706 | 0 | 0 | 0 | 0 | 0 | 0 | 0 | 0 | 0 | 0 | 0 | 0 | 705 | 7.9741 | 1.086281 | 1.178411e-05 | 0.06844802 | 0.03788801 | 0.01724296 | 0.2911094 | 0.03820238 | 4.432349 | 0.03554848 | 1.101234 | 0.6219502 | 0.03554844 | 358.46675 | 287.3425 | 1.007403 | 1.811718 | 1.811201 | 1.88311 | 1602.378
0.009665428 | 0.007144405 | 0.005905002 | 0.005209623 | 0.005933791 | 0.0009794559 | 0 | 0 | 0.0002868417 | 0 | 0.0001217926 | 0 | 0 | 0 | 0 | 0 | 0 | 0 | 704 | 7.928994 | 1.096024 | 1.174148e-05 | 0.07531844 | 0.04168515 | 0.01950811 | 0.2912722 | 0.04201584 | 4.919724 | 0.03949686 | 1.313043 | 0.6209567 | 0.03951497 | 358.63989 | 287.3861 | 1.009113 | 1.771827 | 1.771042 | 1.859593 | 1683.162
0.009179109 | 0.01204087 | 0.01040264 | 0.001060178 | 0 | 0 | 0 | 0 | 2.043069e-05 | 0 | 0.001474723 | 0 | 0 | 0 | 0 | 0 | 0.0005695157 | 0.0005157345 | 703 | 7.909094 | 1.111646 | 1.17674e-05 | 0.07518692 | 0.04158546 | 0.0188304 | 0.2908101 | 0.04200686 | 4.938499 | 0.03967565 | 1.406731 | 0.6198437 | 0.03973334 | 358.60606 | 287.278 | 1.008654 | 1.693301 | 1.692594 | 1.776676 | 1719.027
0.01056208 | 0.006827106 | 0.009230318 | 0.0101836 | 0 | 0.002241922 | 0 | 0 | 0 | 0 | 0 | 0 | 0 | 0 | 0 | 0 | 0.0004629993 | 0.0001548099 | 698 | 7.887454 | 1.109562 | 1.163978e-05 | 0.08129068 | 0.04499521 | 0.02342155 | 0.2915941 | 0.04531245 | 5.242136 | 0.04211546 | 1.554994 | 0.620249 | 0.0421504 | 358.8021 | 287.4543 | 1.009959 | 1.908366 | 1.907429 | 2.004221 | 1737.285
0.01014583 | 0.01109082 | 0.004141725 | 0.00639182 | 0.001698742 | 0.0004618374 | 0 | 0 | 0 | 0.0009039103 | 0 | 0 | 0 | 0 | 0 | 0 | 0 | 0 | 695 | 7.919641 | 1.091193 | 1.177279e-05 | 0.07723023 | 0.04275838 | 0.02002458 | 0.2915999 | 0.04304376 | 5.003181 | 0.04016005 | 1.341138 | 0.6213427 | 0.04016552 | 358.7417 | 287.4061 | 1.009566 | 1.716625 | 1.71576 | 1.808726 | 1721.614
0.00963608 | 0.01524862 | 0.00784943 | 0 | 0.0006573082 | 0 | 0.001406475 | 0 | 0.0008170592 | 0 | 0 | 0 | 0 | 0 | 0.0007476129 | 0 | 0.0003914614 | 0.000395315 | 695 | 7.903611 | 1.108719 | 1.182085e-05 | 0.08407848 | 0.04649656 | 0.02145351 | 0.2910831 | 0.04693585 | 5.223901 | 0.0419601 | 1.52141 | 0.6205618 | 0.04198461 | 358.7236 | 287.3471 | 1.009762 | 1.78291 | 1.782004 | 1.877157 | 1723.637
0.008765409 | 0.01613781 | 0.003945896 | 0 | 0.005192436 | 0.001443753 | 0 | 0 | 0 | 0 | 0 | 0 | 0 | 0 | 0 | 0 | 0 | 0 | 695 | 7.940514 | 1.087859 | 1.188047e-05 | 0.07140391 | 0.03953461 | 0.01716432 | 0.2914055 | 0.03981387 | 4.700438 | 0.03770339 | 1.241833 | 0.6220781 | 0.03769672 | 358.6455 | 287.3712 | 1.008263 | 1.675894 | 1.675249 | 1.755532 | 1680.753
0.008771838 | 0.01382813 | 0.002764153 | 0.002132924 | 0.005290722 | 0.001791566 | 0 | 0 | 0 | 0 | 0 | 0 | 0 | 0 | 0 | 0 | 0 | 0 | 694 | 7.94276 | 1.084243 | 1.185145e-05 | 0.07191748 | 0.03982875 | 0.01755814 | 0.2915986 | 0.04007803 | 4.675816 | 0.03750076 | 1.207314 | 0.6222675 | 0.03749083 | 358.65405 | 287.3834 | 1.008269 | 1.68938 | 1.688735 | 1.769076 | 1671.877
0.01010196 | 0.01345221 | 0.009033122 | 0.001060697 | 0.001315531 | 0.0001149601 | 0 | 0 | 0 | 0 | 0.0008679086 | 0 | 0 | 0 | 0 | 0 | 0 | 0 | 693 | 7.912891 | 1.105643 | 1.180065e-05 | 0.07571292 | 0.04188026 | 0.01891723 | 0.2908964 | 0.04228779 | 5.076128 | 0.04077658 | 1.433353 | 0.6202196 | 0.04081638 | 358.6777 | 287.3627 | 1.009525 | 1.707315 | 1.706458 | 1.799021 | 1733.55
0.01012521 | 0.01106828 | 0.004133308 | 0.006378831 | 0.00169529 | 0.0001152247 | 0.0008681183 | 0 | 0 | 0 | 0.002609719 | 0 | 0 | 0 | 0 | 0 | 0 | 0 | 693 | 7.927525 | 1.090388 | 1.179117e-05 | 0.0766974 | 0.04245644 | 0.01988459 | 0.2914628 | 0.04276223 | 4.990332 | 0.0400569 | 1.33654 | 0.6213256 | 0.04006307 | 358.7285 | 287.4022 | 1.009547 | 1.838219 | 1.837358 | 1.930135 | 1740.125
0.006008821 | 0.004648466 | 0.005139446 | 0.008328158 | 0.03490296 | 0.0002314409 | 0 | 0 | 0.0002469105 | 0 | 0.001397838 | 0 | 0 | 0 | 0 | 0 | 0 | 0 | 693 | 8.006404 | 1.085656 | 1.177662e-05 | 0.06176544 | 0.03419399 | 0.0186258 | 0.2909814 | 0.03449357 | 3.979167 | 0.03187838 | 1.087257 | 0.6232288 | 0.03186468 | 358.28882 | 287.3332 | 1.005663 | 2.59378 | 2.593478 | 2.648466 | 1620.388
0.004643567 | 0.005279114 | 0 | 0 | 0.04751291 | 0 | 0 | 0 | 0 | 0 | 0 | 0 | 0 | 0 | 0 | 0 | 0 | 0 | 692 | 8.071172 | 1.068553 | 1.190646e-05 | 0.05328016 | 0.02948556 | 0.01457294 | 0.2904605 | 0.02985387 | 3.373898 | 0.02700056 | 0.7857526 | 0.6243524 | 0.02699342 | 358.0794 | 287.3039 | 1.004376 | 2.104771 | 2.10459 | 2.147067 | 1464.542
0.006014284 | 0.005057274 | 0.003957014 | 0.009083807 | 0.03218914 | 0.001042431 | 0 | 0 | 0 | 0 | 0 | 0 | 0 | 0 | 0 | 0 | 0 | 0 | 690 | 7.999183 | 1.081649 | 1.176692e-05 | 0.0623549 | 0.03453514 | 0.01855547 | 0.2913045 | 0.03477852 | 3.961288 | 0.03172992 | 1.060123 | 0.623476 | 0.03171489 | 358.3153 | 287.3495 | 1.005668 | 2.457105 | 2.456802 | 2.51184 | 1611.746
0.006928831 | 0.004140554 | 0.004938621 | 0.009603281 | 0.02854733 | 0.0008673496 | 0 | 0 | 0 | 0 | 0 | 0 | 0 | 0 | 0 | 0 | 0 | 0 | 689 | 7.984543 | 1.086641 | 1.173633e-05 | 0.06609427 | 0.03659547 | 0.0195156 | 0.2912249 | 0.03687397 | 4.229816 | 0.03390142 | 1.143362 | 0.6227926 | 0.03388934 | 358.37405 | 287.3716 | 1.006531 | 2.403965 | 2.403563 | 2.466988 | 1635.301
0.009238146 | 0.006261126 | 0.002963078 | 0.005014886 | 0.01493488 | 0.00277543 | 0 | 0 | 0.0003084314 | 0 | 0 | 0 | 0 | 0 | 0 | 0 | 0 | 0 | 688 | 7.957681 | 1.087794 | 1.176466e-05 | 0.07516652 | 0.04161185 | 0.02062872 | 0.2914493 | 0.04190899 | 4.799141 | 0.03849487 | 1.274195 | 0.6222154 | 0.038484 | 358.6727 | 287.4798 | 1.008709 | 2.004529 | 2.003813 | 2.088438 | 1657.927
0.002413932 | 0.0112655 | 0.004566112 | 0.007077405 | 0.05101359 | 0.0008135494 | 0 | 0 | 0 | 0 | 0.0003158749 | 0 | 0 | 0 | 0 | 0 | 0 | 0 | 688 | 8.048007 | 1.07535 | 1.188675e-05 | 0.04450173 | 0.02466113 | 0.01602973 | 0.2911984 | 0.0248509 | 2.815821 | 0.02250947 | 0.8937087 | 0.6256793 | 0.02253937 | 358.05805 | 287.2674 | 1.002274 | 2.986982 | 2.986933 | 3.008999 | 1542.363
0.008761625 | 0.009073597 | 0.004141402 | 0.01150438 | 0.01764666 | 0.001039053 | 0 | 0 | 0 | 0 | 0 | 0 | 0 | 0 | 0 | 0 | 0 | 0 | 684 | 7.949521 | 1.088162 | 1.175213e-05 | 0.0733386 | 0.04061081 | 0.0215297 | 0.2915668 | 0.04087479 | 4.703909 | 0.03772004 | 1.320801 | 0.6225609 | 0.03770478 | 358.5957 | 287.4601 | 1.00826 | 2.389821 | 2.389177 | 2.469425 | 1712.123
0.01241881 | 0.006737473 | 0.003934081 | 0.005312448 | 0.001035378 | 0.002590974 | 0 | 0 | 0.0006961578 | 0 | 0 | 0 | 0 | 0 | 0.0001972098 | 0 | 0 | 0 | 683 | 7.910042 | 1.099695 | 1.172454e-05 | 0.08735111 | 0.04831609 | 0.0239846 | 0.2913739 | 0.04872693 | 5.560338 | 0.04467618 | 1.557792 | 0.6205623 | 0.04469301 | 358.95199 | 287.5827 | 1.01189 | 1.658463 | 1.657123 | 1.772812 | 1721.187
0.006472863 | 0.004649777 | 0.003756808 | 0.01185495 | 0.03358819 | 0.0006945185 | 0 | 0 | 0 | 0 | 0 | 0 | 0 | 0 | 0 | 0 | 0 | 0 | 683 | 7.996509 | 1.082049 | 1.174813e-05 | 0.06457551 | 0.03576206 | 0.01992854 | 0.2913207 | 0.03601471 | 4.08586 | 0.03273001 | 1.116036 | 0.6234992 | 0.03271344 | 358.3385 | 287.3901 | 1.006101 | 2.571721 | 2.57137 | 2.630613 | 1636.563
0.004629302 | 0.004655639 | 0.006533208 | 0.002459528 | 0.04736695 | 0.000231798 | 0 | 0 | 0 | 0 | 0.001224996 | 0 | 0 | 0 | 0 | 0 | 0 | 0 | 683 | 8.043721 | 1.087467 | 1.182718e-05 | 0.05472153 | 0.03027681 | 0.01685637 | 0.2903519 | 0.03067567 | 3.58969 | 0.02874684 | 1.001807 | 0.6234659 | 0.02873563 | 358.1209 | 287.2981 | 1.004362 | 2.635204 | 2.635025 | 2.67737 | 1552.954
0.007414346 | 0 | 0 | 0 | 0.04798365 | 0 | 0 | 0 | 0 | 0 | 0 | 0 | 0 | 0 | 0 | 0 | 0 | 0 | 674 | 8.06631 | 1.076557 | 1.184193e-05 | 0.06575475 | 0.03634154 | 0.0181459 | 0.28993 | 0.03689827 | 4.179664 | 0.0334941 | 0.9805871 | 0.6229935 | 0.03348027 | 358.2268 | 287.454 | 1.006989 | 1.961546 | 1.961086 | 2.028965 | 1392.878
0.007845391 | 0.01241014 | 0.00493404 | 0.01002079 | 0.02313778 | 0.002310787 | 0 | 0 | 0.0008628344 | 0 | 0 | 0 | 0 | 0 | 0.0004748856 | 0 | 0 | 0 | 673 | 7.952346 | 1.092667 | 1.179644e-05 | 0.07630737 | 0.04225649 | 0.02340378 | 0.2917136 | 0.04251585 | 4.712826 | 0.03777005 | 1.428772 | 0.6234892 | 0.03774487 | 358.65917 | 287.4892 | 1.007825 | 2.791719 | 2.791139 | 2.867334 | 1723.97
0.005103904 | 0.005274959 | 0.004365455 | 0.005251874 | 0.04681086 | 0.003078363 | 0.0007657999 | 0 | 0 | 0 | 0 | 0 | 0 | 0 | 0 | 0 | 0 | 0 | 673 | 8.031511 | 1.082925 | 1.180258e-05 | 0.06060196 | 0.03356009 | 0.02005759 | 0.2911591 | 0.03382024 | 3.770258 | 0.03017579 | 1.099969 | 0.6245605 | 0.03016549 | 358.3201 | 287.4446 | 1.00481 | 2.831952 | 2.831734 | 2.878429 | 1583.85
0.004132103 | 0.003011312 | 0.01217355 | 0.09852642 | 0.001315366 | 0.005804758 | 0.0004330081 | 0 | 0.0001839431 | 0 | 0 | 0 | 0 | 0 | 0.0007086686 | 0 | 0 | 0 | 673 | 7.72139 | 1.090176 | 1.097228e-05 | 0.07973331 | 0.0445813 | 0.041484 | 0.2986255 | 0.04475525 | 4.249405 | 0.03394439 | 1.919153 | 0.6282372 | 0.03402823 | 359.04504 | 287.5742 | 1.004535 | 4.064168 | 4.063972 | 4.108255 | 1929.272
0.009697714 | 0.005653846 | 0.005332254 | 0 | 0.02787802 | 0.002948183 | 0 | 0 | 0 | 0 | 0 | 0 | 0 | 0 | 0 | 0 | 0 | 0 | 669 | 7.984086 | 1.097632 | 1.17853e-05 | 0.07665383 | 0.04237808 | 0.02219772 | 0.290557 | 0.04286569 | 4.950144 | 0.03972222 | 1.398237 | 0.6217612 | 0.03971827 | 358.6453 | 287.5695 | 1.009143 | 2.238818 | 2.238028 | 2.326875 | 1650.122
0.005110957 | 0.004368013 | 0.00596112 | 0 | 0.05324606 | 0.003315268 | 0.001095512 | 0 | 0 | 0 | 0.009660358 | 0 | 0 | 0 | 0 | 0 | 0 | 0 | 668 | 8.0769 | 1.088591 | 1.186805e-05 | 0.06056285 | 0.03350403 | 0.02083523 | 0.2904315 | 0.03391189 | 3.818714 | 0.03056654 | 1.166847 | 0.6244551 | 0.03055468 | 358.45155 | 287.4641 | 1.004817 | 3.224779 | 3.224561 | 3.27132 | 1598.916
0.004604159 | 0.005435631 | 0.006891526 | 0.0961451 | 0 | 0.005532937 | 0 | 0 | 0 | 0 | 0 | 0 | 0 | 0 | 0 | 0 | 0 | 0 | 668 | 7.745226 | 1.072926 | 1.106664e-05 | 0.07259157 | 0.040606 | 0.03820533 | 0.2986518 | 0.04090297 | 3.979836 | 0.03176959 | 1.72021 | 0.6290344 | 0.03191289 | 359.0213 | 287.6013 | 1.004339 | 3.763303 | 3.763125 | 3.805241 | 1908.331
0.008770189 | 0.005752228 | 0.004342852 | 0.0009596354 | 0.03400539 | 0.000288908 | 0 | 0 | 0 | 0 | 0 | 0 | 0 | 0 | 0 | 0 | 0 | 0 | 664 | 8.007309 | 1.091696 | 1.182154e-05 | 0.07150574 | 0.03952291 | 0.02008278 | 0.2901921 | 0.04005444 | 4.662614 | 0.03740114 | 1.253806 | 0.6219808 | 0.03739705 | 358.43005 | 287.4787 | 1.008268 | 2.257081 | 2.256436 | 2.336762 | 1621.641
0.02283163 | 0 | 0 | 0 | 0 | 0 | 0 | 0 | 0 | 0 | 0 | 0 | 0 | 0 | 0 | 0 | 0 | 0 | 653 | 7.908673 | 1.115527 | 1.169269e-05 | 0.1111287 | 0.06116097 | 0.0331978 | 0.289095 | 0.06245525 | 7.169592 | 0.05786405 | 2.141794 | 0.6162192 | 0.05802294 | 359.45 | 288.107 | 1.021553 | 0.9051487 | 0.9007128 | 1.110761 | 1615.766
0.01604522 | 0.005512472 | 0.005293446 | 0.01302541 | 0.001313396 | 0.002926726 | 0 | 0 | 0 | 0 | 0 | 0 | 0 | 0 | 0 | 0 | 0 | 0 | 650 | 7.879855 | 1.111112 | 1.16222e-05 | 0.09745408 | 0.05385805 | 0.03116574 | 0.2912638 | 0.05439572 | 6.232905 | 0.05014443 | 1.96039 | 0.6195839 | 0.05017756 | 359.23635 | 287.8548 | 1.015137 | 2.063471 | 2.061295 | 2.20859 | 1826.767
0.01476039 | 0.007664207 | 0 | 0.01129437 | 0.006607477 | 0.005831809 | 0 | 0 | 0 | 0 | 0 | 0 | 0 | 0 | 0 | 0 | 0 | 0 | 646 | 7.912257 | 1.093604 | 1.169832e-05 | 0.09520863 | 0.05267396 | 0.03052963 | 0.2919104 | 0.05305791 | 5.968368 | 0.04793751 | 1.809682 | 0.6217735 | 0.04791214 | 359.2909 | 287.9197 | 1.013923 | 2.148826 | 2.146988 | 2.282432 | 1795.972
0.02417554 | 0 | 0 | 0 | 0 | 0 | 0 | 0 | 0 | 0 | 0 | 0 | 0 | 0 | 0 | 0 | 0 | 0 | 636 | 7.903298 | 1.119384 | 1.168637e-05 | 0.1142738 | 0.06285737 | 0.03510353 | 0.2888961 | 0.06426707 | 7.372506 | 0.05953272 | 2.264744 | 0.6157953 | 0.05970618 | 359.549 | 288.1928 | 1.022824 | 0.9467934 | 0.941813 | 1.164321 | 1633.339
0.01650289 | 0.007817325 | 0.006077379 | 0 | 0.006848105 | 0.002811823 | 0 | 0 | 0 | 0 | 0 | 0 | 0 | 0 | 0 | 0 | 0.0003910799 | 0.0004292715 | 636 | 7.907902 | 1.120659 | 1.172551e-05 | 0.09885233 | 0.05453235 | 0.03016051 | 0.2900641 | 0.05537132 | 6.338848 | 0.05103212 | 1.995075 | 0.6186561 | 0.05110023 | 359.1994 | 287.8657 | 1.015569 | 1.943471 | 1.941168 | 2.092686 | 1779.573
0.002006595 | 0 | 0 | 0 | 0.1019888 | 0 | 0 | 0 | 0 | 0 | 0 | 0 | 0 | 0 | 0 | 0 | 0 | 0 | 636 | 8.195951 | 1.066978 | 1.195375e-05 | 0.04086918 | 0.022584 | 0.01756827 | 0.2891055 | 0.0233297 | 2.344598 | 0.01872538 | 0.7417691 | 0.6268393 | 0.01883162 | 357.7283 | 287.4835 | 1.00189 | 2.85756 | 2.857526 | 2.875866 | 1244.513
0.01784634 | 0.004501974 | 0.01135036 | 0.01532713 | 0.001217356 | 0.002692257 | 0.007552487 | 0 | 0 | 0.00164432 | 0 | 0 | 0 | 0 | 0 | 0 | 0.0003194054 | 5.142096e-05 | 633 | 7.8181 | 1.134758 | 1.149156e-05 | 0.1069426 | 0.05912079 | 0.04083314 | 0.292003 | 0.05961712 | 6.718774 | 0.05409704 | 2.478806 | 0.6191476 | 0.05413125 | 359.58485 | 288.0221 | 1.016839 | 2.87827 | 2.875573 | 3.039495 | 1944.444
0.003724695 | 0.004987728 | 0 | 0 | 0.08517814 | 0 | 0 | 0 | 0 | 0 | 0 | 0 | 0 | 0 | 0 | 0 | 0 | 0 | 633 | 8.15047 | 1.070059 | 1.196816e-05 | 0.05032098 | 0.02781185 | 0.01838412 | 0.2894596 | 0.02843317 | 3.095195 | 0.02473946 | 0.8881576 | 0.6261185 | 0.02477767 | 357.93175 | 287.5066 | 1.00351 | 2.880174 | 2.880058 | 2.914119 | 1444.704
0.003662825 | 0.008908861 | 0.00372029 | 0.1554719 | 0.002529763 | 0.0002292558 | 0 | 0 | 0 | 0 | 0 | 0 | 0 | 0 | 0 | 0 | 0 | 0 | 633 | 7.655216 | 1.051632 | 1.076644e-05 | 0.07224657 | 0.04059897 | 0.04680719 | 0.3018432 | 0.0417189 | 3.644751 | 0.02901435 | 1.885425 | 0.633186 | 0.02957539 | 359.03755 | 287.7209 | 1.003451 | 4.557704 | 4.557592 | 4.591088 | 2030.065
0.01153647 | 0.004035515 | 0.001973468 | 0.01598942 | 0.03305148 | 0.002888266 | 0.001088029 | 0 | 0 | 0 | 0 | 0 | 0 | 0 | 0 | 0 | 0 | 0 | 631 | 7.967008 | 1.091307 | 1.168621e-05 | 0.0856139 | 0.04736306 | 0.02993722 | 0.2914116 | 0.04775076 | 5.335457 | 0.04279519 | 1.645364 | 0.6230111 | 0.04276315 | 358.856 | 287.8128 | 1.010879 | 2.969653 | 2.968533 | 3.074287 | 1767.229
0.01719208 | 0.007814082 | 0.02650712 | 0.001672143 | 0.00148134 | 0 | 0.0001066725 | 0 | 0 | 0 | 0.0008551374 | 0 | 0 | 0 | 0 | 0 | 0.0001929847 | 0.0003728224 | 628 | 7.817928 | 1.180026 | 1.15405e-05 | 0.09986826 | 0.05500146 | 0.03327205 | 0.2889455 | 0.05616709 | 6.70443 | 0.05414015 | 2.531269 | 0.6144434 | 0.05443957 | 359.15225 | 287.7332 | 1.01622 | 2.41567 | 2.413169 | 2.571049 | 1919.64
0.003714462 | 0.005481579 | 0.005162693 | 0.0009116609 | 0.08085846 | 6.974634e-05 | 0 | 0 | 0 | 0 | 0.0003510403 | 0 | 0 | 0 | 0 | 0 | 0 | 0 | 628 | 8.119817 | 1.084673 | 1.191356e-05 | 0.05096178 | 0.02816478 | 0.01924293 | 0.2894461 | 0.02879119 | 3.279166 | 0.02622673 | 1.036275 | 0.6252371 | 0.02623453 | 357.95992 | 287.4699 | 1.0035 | 3.171557 | 3.171442 | 3.20541 | 1512.691
0.00465323 | 0 | 0 | 0 | 0.08674866 | 0 | 0 | 0 | 0 | 0 | 0 | 0 | 0 | 0 | 0 | 0 | 0 | 0 | 626 | 8.154884 | 1.072897 | 1.191693e-05 | 0.05497929 | 0.03036855 | 0.01943835 | 0.2891727 | 0.03108591 | 3.391227 | 0.02712181 | 0.9199714 | 0.6254084 | 0.02713142 | 357.9478 | 287.5475 | 1.004385 | 2.695218 | 2.695037 | 2.737602 | 1334.132
0.01723613 | 0.01130491 | 0.02036772 | 0.002409863 | 0 | 0 | 0.0002138915 | 0 | 0 | 0 | 0 | 0 | 0 | 0 | 0 | 0 | 0.0007211494 | 0.0003228079 | 625 | 7.830009 | 1.163632 | 1.161385e-05 | 0.1002166 | 0.05522234 | 0.03273239 | 0.2893361 | 0.05627837 | 6.658314 | 0.05372356 | 2.431836 | 0.6156686 | 0.05394161 | 359.1797 | 287.7697 | 1.016262 | 2.288904 | 2.286391 | 2.444678 | 1890.163
0.01061509 | 0.005246926 | 0.004934381 | 0.00213223 | 0.05052884 | 0.001559889 | 0.0008705487 | 0 | 0 | 0 | 0 | 0 | 0 | 0 | 0 | 0 | 0 | 0 | 619 | 8.023617 | 1.100702 | 1.180891e-05 | 0.08021871 | 0.04429085 | 0.02681558 | 0.2897788 | 0.04499671 | 5.155857 | 0.0413643 | 1.587175 | 0.6223801 | 0.04134445 | 358.6115 | 287.7618 | 1.010009 | 2.952562 | 2.951615 | 3.048895 | 1687.202
0.01787515 | 0.0167343 | 0 | 0 | 0.0009379399 | 0 | 0 | 0 | 0 | 0 | 0 | 0 | 0 | 0 | 0 | 0 | 0 | 0 | 618 | 7.913641 | 1.101405 | 1.188316e-05 | 0.09892013 | 0.05457549 | 0.02791277 | 0.2901419 | 0.05539526 | 6.439569 | 0.05182253 | 1.921134 | 0.6194628 | 0.05185381 | 359.24365 | 287.8968 | 1.016866 | 1.511838 | 1.509133 | 1.673321 | 1807.398
0.004178189 | 0.005176326 | 0.005360512 | 0.0005361965 | 0.08550233 | 0.0001743416 | 0 | 0 | 0.0002479929 | 0 | 0.001140722 | 0 | 0 | 0 | 0 | 0 | 0 | 0 | 618 | 8.128435 | 1.087629 | 1.192234e-05 | 0.0537021 | 0.02966664 | 0.02064203 | 0.2892209 | 0.03036628 | 3.459901 | 0.02767408 | 1.11476 | 0.6252939 | 0.02767982 | 358.00397 | 287.5312 | 1.003937 | 3.331298 | 3.331152 | 3.369366 | 1529.223
0.004638768 | 0.007809069 | 0.005554662 | 0.0005357732 | 0.08125803 | 0.000116136 | 0 | 0 | 0 | 0 | 0 | 0 | 0 | 0 | 0 | 0 | 0 | 0 | 616 | 8.112629 | 1.088608 | 1.192991e-05 | 0.05572249 | 0.03078442 | 0.02083085 | 0.2893181 | 0.03146007 | 3.617683 | 0.02894222 | 1.164074 | 0.6251027 | 0.02894148 | 358.04115 | 287.5446 | 1.004371 | 3.288113 | 3.287934 | 3.330366 | 1560.833
0.03614199 | 0 | 0 | 0 | 0 | 0 | 0 | 0 | 0 | 0 | 0 | 0 | 0 | 0 | 0 | 0 | 0 | 0 | 538 | 7.855432 | 1.153728 | 1.163013e-05 | 0.1388627 | 0.07601043 | 0.05183559 | 0.2871193 | 0.07857899 | 8.958882 | 0.07267974 | 3.344232 | 0.6120079 | 0.07300242 | 360.44 | 288.9548 | 1.03416 | 1.292767 | 1.281497 | 1.615453 | 1772.153
0.03833081 | 0.000394362 | 9.642644e-05 | 0 | 0 | 0 | 0 | 0 | 0 | 0 | 0 | 0 | 0 | 0 | 0 | 0 | 0 | 0 | 523 | 7.845897 | 1.160294 | 1.162286e-05 | 0.142853 | 0.07812536 | 0.05491008 | 0.2867971 | 0.08092782 | 9.218183 | 0.07484634 | 3.5469 | 0.6113357 | 0.07519796 | 360.6088 | 289.0958 | 1.036236 | 1.388997 | 1.376291 | 1.730732 | 1838.326
0.0189708 | 0.001580018 | 0.008499354 | 0.1398136 | 0.002495686 | 0 | 0 | 0 | 0 | 0 | 0.0006829945 | 0 | 0 | 0 | 0 | 0 | 0 | 0 | 478 | 7.615953 | 1.111584 | 1.069077e-05 | 0.117261 | 0.06535256 | 0.06620714 | 0.298283 | 0.06522237 | 7.008366 | 0.05621042 | 3.262757 | 0.6258857 | 0.05612502 | 360.0118 | 288.5605 | 1.017901 | 4.799598 | 4.796548 | 4.970861 | 2307.555
0.01122205 | 0 | 0 | 0.03240339 | 0.1052552 | 0.005853222 | 0 | 0.1286512 | 0 | 0 | 0 | 0 | 0 | 0 | 0 | 0 | 0 | 0 | 468 | 8.21776 | 1.08899 | 1.180549e-05 | 0.09071411 | 0.04997682 | 0.05090443 | 0.2887185 | 0.05109231 | 5.362813 | 0.04289527 | 2.054637 | 0.6275272 | 0.04290283 | 358.322 | 288.4433 | 1.010582 | 7.742293 | 7.741234 | 7.844096 | 1717.562
0.0109411 | 0.07750184 | 0.04978514 | 0 | 0 | 0 | 0 | 0 | 0.04636716 | 0 | 0 | 0 | 0 | 0 | 0.0002627007 | 0 | 0 | 0 | 429 | 7.446969 | 1.320184 | 1.257867e-05 | 0.09465473 | 0.05253628 | 0.05044305 | 0.2941464 | 0.05259446 | 7.267425 | 0.05814009 | 4.767138 | 0.630462 | 0.0581394 | 360.7427 | 287.6606 | 1.010554 | 5.887865 | 5.886809 | 5.989503 | 2185.166
0.04480873 | 0.003330792 | 0.0004215823 | 0.01490505 | 0.003209376 | 0 | 0 | 0 | 0 | 0 | 0 | 0 | 0 | 0 | 0 | 0 | 0 | 0 | 403 | 7.792357 | 1.17826 | 1.152079e-05 | 0.1555543 | 0.08494476 | 0.06896907 | 0.2867672 | 0.08814472 | 9.984875 | 0.08121065 | 4.3312 | 0.6106838 | 0.08154465 | 361.2117 | 289.6197 | 1.042386 | 2.552093 | 2.53461 | 2.949863 | 2126.358
0.04621752 | 0.00480697 | 0.0004413613 | 0.002383996 | 0.01606931 | 0.001348077 | 0 | 0 | 0 | 0 | 0 | 0 | 0 | 0 | 0 | 0 | 0 | 0 | 368 | 7.833232 | 1.185862 | 1.162613e-05 | 0.1571675 | 0.08566481 | 0.07005084 | 0.2855833 | 0.08941563 | 10.14032 | 0.08251707 | 4.465028 | 0.6103201 | 0.08286411 | 361.29875 | 289.7868 | 1.043725 | 2.73972 | 2.721092 | 3.149607 | 2070.962
0.0001392351 | 0.06179461 | 0.0005557537 | 0.0001500942 | 0 | 0 | 0 | 0 | 0 | 0 | 0 | 0 | 0 | 0 | 0.0005651423 | 0 | 0 | 0 | 664 | 7.93343 | 1.054252 | 1.239829e-05 | 0.03381171 | 0.01880757 | 0.007606502 | 0.2936298 | 0.01882504 | 2.216801 | 0.01767948 | 0.9028403 | 0.6290791 | 0.01800447 | 358.42053 | 287.0188 | 1.000642 | 2.029957 | 2.029953 | 2.036388 | 1592.229
0.03082295 | 0.05877864 | 0.002767962 | 0.0005750402 | 0 | 0 | 0 | 0 | 0 | 0 | 0 | 0 | 0 | 0 | 0 | 0 | 0 | 0 | 310 | 7.805708 | 1.146553 | 1.220761e-05 | 0.1298059 | 0.07131297 | 0.0507497 | 0.2890408 | 0.07298475 | 8.562046 | 0.06910822 | 3.725091 | 0.6190721 | 0.06906618 | 360.6149 | 288.9639 | 1.029118 | 3.183656 | 3.175504 | 3.45981 | 2205.992
0.004920238 | 0.06075725 | 0.0009351916 | 0.0001578563 | 0 | 0 | 0 | 0 | 0.02875749 | 0 | 0 | 0 | 0 | 0 | 0 | 0 | 0 | 0 | 597 | 7.771718 | 1.123224 | 1.269364e-05 | 0.06225246 | 0.03467466 | 0.02334577 | 0.2953042 | 0.03468188 | 4.635203 | 0.0368939 | 2.142843 | 0.6344985 | 0.03742907 | 359.53088 | 287.32 | 1.004637 | 3.301651 | 3.301448 | 3.34646 | 1830.672
0.00711995 | 0.07508983 | 0.002298043 | 0.0003206638 | 0 | 0 | 0 | 0 | 0.05601426 | 0 | 0 | 0 | 0 | 0 | 0 | 0 | 0 | 0 | 531 | 7.606526 | 1.18696 | 1.311953e-05 | 0.07778078 | 0.04342174 | 0.03700374 | 0.2974534 | 0.04348184 | 5.81823 | 0.04615912 | 3.295416 | 0.6414431 | 0.0472938 | 360.62881 | 287.5444 | 1.006711 | 4.47343 | 4.473006 | 4.538184 | 1965.56
0.004944626 | 0.05699997 | 0.02391432 | 0.01038363 | 0 | 0 | 0 | 0 | 0.03061573 | 0 | 0 | 0 | 0 | 0 | 0 | 0 | 0 | 0 | 591 | 7.653718 | 1.193395 | 1.239536e-05 | 0.06702247 | 0.03731098 | 0.03158123 | 0.2950777 | 0.03729078 | 5.248288 | 0.04187084 | 2.903438 | 0.6315423 | 0.04207677 | 359.6308 | 287.2812 | 1.00466 | 4.584872 | 4.584668 | 4.629903 | 1927.522
0.007712149 | 0.03074639 | 0.004268214 | 0 | 0 | 0.001249348 | 0 | 0 | 0.03231163 | 0 | 0 | 0.0002345957 | 0 | 0 | 0 | 0 | 0 | 0 | 657 | 7.756572 | 1.148544 | 1.238419e-05 | 0.07550807 | 0.04199209 | 0.02779449 | 0.2946788 | 0.04196152 | 5.359678 | 0.04276804 | 2.289484 | 0.6313774 | 0.04295365 | 359.6401 | 287.3477 | 1.00727 | 3.014854 | 3.014356 | 3.084968 | 1784.903
0.01357229 | 0.01483642 | 0.03095629 | 0.01045058 | 0 | 0 | 0 | 0 | 0 | 0 | 0 | 0 | 0 | 0 | 0 | 0 | 0 | 0 | 642 | 7.786148 | 1.178915 | 1.152618e-05 | 0.08984453 | 0.04960006 | 0.03121908 | 0.2901372 | 0.05031238 | 6.188936 | 0.04989456 | 2.464928 | 0.6161776 | 0.05010323 | 358.9925 | 287.5624 | 1.012801 | 2.855146 | 2.853594 | 2.97809 | 1928.632
0.02512425 | 0.002775156 | 0.00591476 | 0.0705009 | 0.00208679 | 0.002706125 | 0.00207536 | 0 | 0 | 0 | 0 | 0 | 0 | 0 | 0 | 0 | 0 | 0 | 459 | 7.724602 | 1.131228 | 1.114586e-05 | 0.1264313 | 0.06995289 | 0.06063861 | 0.2937866 | 0.07035914 | 7.816227 | 0.06296297 | 3.325014 | 0.6205672 | 0.06290711 | 360.239429 | 288.7232 | 1.023722 | 3.930066 | 3.924682 | 4.155993 | 2190.566
0.02980869 | 0.002755947 | 0.00581346 | 0.07679899 | 0.002051505 | 0.002914786 | 0.002766855 | 0 | 0 | 0 | 0 | 0 | 0 | 0 | 0 | 0 | 0 | 0 | 394 | 7.69113 | 1.143518 | 1.107726e-05 | 0.1369395 | 0.07567181 | 0.06923506 | 0.2936358 | 0.07626612 | 8.471633 | 0.06834325 | 3.814349 | 0.619678 | 0.06828465 | 360.651358 | 289.0664 | 1.028157 | 4.232357 | 4.224741 | 4.4996 | 2268.896
0.007258881 | 0.04661798 | 0.003880402 | 0 | 0 | 0.001135831 | 0 | 0 | 0.03231336 | 0 | 0 | 0 | 0 | 0 | 0 | 0 | 0 | 0 | 593 | 7.744986 | 1.146001 | 1.254889e-05 | 0.0737026 | 0.04101191 | 0.02815513 | 0.2950178 | 0.04097752 | 5.307713 | 0.04230851 | 2.414956 | 0.6330189 | 0.04261581 | 359.7325 | 287.4114 | 1.006842 | 3.373545 | 3.373103 | 3.439557 | 1847.704
0.01375506 | 0.006315208 | 0.005686384 | 0.03166801 | 0.001595071 | 0.002467992 | 0 | 0 | 0 | 0 | 0.001126615 | 0 | 0 | 0 | 0 | 0 | 0 | 0 | 598 | 7.854217 | 1.103093 | 1.151762e-05 | 0.09313182 | 0.05159095 | 0.03317604 | 0.2927083 | 0.05182039 | 5.858619 | 0.04705771 | 1.937594 | 0.6215395 | 0.04704029 | 359.17865 | 287.7925 | 1.012973 | 2.685801 | 2.684205 | 2.810385 | 1906.718
0.02244608 | 0.002405561 | 0.07152387 | 0.003253335 | 0 | 0 | 0 | 0 | 0 | 0 | 0 | 0 | 0 | 0 | 0 | 0 | 0 | 0 | 585 | 7.615208 | 1.324993 | 1.103785e-05 | 0.1134529 | 0.06218682 | 0.0485231 | 0.2863601 | 0.06446924 | 7.970287 | 0.06486086 | 4.068245 | 0.6048045 | 0.0659735 | 359.52595 | 287.8985 | 1.021188 | 3.338388 | 3.334103 | 3.540578 | 2133.418
0.01694982 | 0.005208021 | 0.002350941 | 0.03068809 | 0.01415567 | 0.001663013 | 0 | 0 | 0 | 0 | 0 | 0 | 0 | 0 | 0 | 0 | 0 | 0 | 554 | 7.881198 | 1.103714 | 1.154953e-05 | 0.1015635 | 0.05615579 | 0.03793834 | 0.2918148 | 0.05662627 | 6.380063 | 0.05128388 | 2.156949 | 0.6212231 | 0.05126065 | 359.3041 | 288.0588 | 1.015991 | 2.968131 | 2.965701 | 3.121345 | 1925.424
0.03109963 | 0.01476409 | 0.009880013 | 0 | 0 | 0 | 0 | 0 | 0.02887503 | 0 | 0 | 0 | 0 | 0 | 0 | 0 | 0 | 0 | 526 | 7.676942 | 1.224997 | 1.203539e-05 | 0.1344063 | 0.07392492 | 0.0588208 | 0.2901701 | 0.07534765 | 8.990829 | 0.07255094 | 4.25678 | 0.6204927 | 0.07243955 | 361.072 | 288.6932 | 1.02938 | 3.318151 | 3.30985 | 3.596734 | 2069.142
0.003538654 | 0.07610772 | 0.04086004 | 0.0003984933 | 0.0116769 | 0 | 0 | 0 | 0.04804524 | 0 | 0 | 0 | 0 | 0 | 0.0001137919 | 0 | 0 | 0 | 473 | 7.528287 | 1.276544 | 1.271842e-05 | 0.06801233 | 0.03787719 | 0.03974464 | 0.2953942 | 0.03786357 | 5.788604 | 0.04610607 | 3.917647 | 0.6349816 | 0.04651718 | 360.16119 | 287.2862 | 1.003437 | 5.919409 | 5.919298 | 5.952698 | 1981.238
0.03699243 | 0.003032844 | 0.008569233 | 0.04854137 | 0 | 0 | 0.01514251 | 0 | 0 | 0.06240206 | 0 | 0 | 0 | 0 | 0 | 0 | 0 | 0 | 472 | 7.547406 | 1.196579 | 1.073537e-05 | 0.1719833 | 0.0957376 | 0.1123033 | 0.3015428 | 0.09556716 | 9.757727 | 0.07861523 | 5.479709 | 0.6249323 | 0.07837858 | 364.01825 | 289.3894 | 1.034967 | 6.004775 | 5.992957 | 6.334869 | 2460.595
0.04157138 | 0.003702792 | 0.003292287 | 0.04469502 | 0.001260319 | 0.002826808 | 0.01294794 | 0 | 0 | 0.06119436 | 0 | 0 | 0 | 0 | 0 | 0 | 0 | 0 | 438 | 7.563087 | 1.195623 | 1.079407e-05 | 0.1788696 | 0.09937752 | 0.1167466 | 0.3008244 | 0.09937199 | 10.22281 | 0.08245773 | 5.740566 | 0.624362 | 0.08219144 | 364.34215 | 289.7557 | 1.039312 | 5.9763 | 5.961303 | 6.346131 | 2474.959
0.04028484 | 0.003114811 | 0.005252484 | 0.0465286 | 0.002010702 | 0.009839701 | 0.02386176 | 0 | 0 | 0.03883759 | 0 | 0 | 0 | 0 | 0 | 0 | 0 | 0 | 408 | 7.55676 | 1.189809 | 1.084182e-05 | 0.1745755 | 0.0969271 | 0.1123417 | 0.2999746 | 0.09698831 | 10.10222 | 0.0814768 | 5.65662 | 0.6241894 | 0.08122153 | 363.82035 | 290.0014 | 1.038091 | 6.197267 | 6.183203 | 6.555958 | 2480.325
0.01763814 | 0.0157214 | 0.02959215 | 0.01222313 | 0.03341067 | 0.001358731 | 0 | 0 | 0.001006632 | 0 | 0 | 0.0002923424 | 0.0001702246 | 0 | 0 | 0 | 0 | 0 | 525 | 7.828424 | 1.192534 | 1.156962e-05 | 0.1034318 | 0.05696251 | 0.04360657 | 0.2891203 | 0.05812754 | 6.956206 | 0.0560875 | 3.092933 | 0.6173493 | 0.05619455 | 359.3698 | 288.1173 | 1.016642 | 4.430023 | 4.427389 | 4.589389 | 2036.257
0.004519997 | 0.05939171 | 0.02694505 | 0.000147652 | 0 | 0 | 0 | 0 | 0.00028454 | 0 | 0 | 0 | 0 | 0 | 0 | 0 | 0 | 0 | 561 | 7.81303 | 1.142999 | 1.212104e-05 | 0.05490398 | 0.03044397 | 0.01845361 | 0.2918982 | 0.03056215 | 4.407198 | 0.03531412 | 2.003252 | 0.6234109 | 0.03529391 | 358.70063 | 287.2079 | 1.004259 | 3.160316 | 3.160145 | 3.20149 | 1857.39
0.008773505 | 0 | 0 | 0 | 0 | 0 | 0 | 0 | 0 | 0 | 0 | 0 | 0 | 0 | 0 | 0 | 0 | 0 | 769 | 7.964906 | 1.07518 | 1.175876e-05 | 0.06938186 | 0.0384062 | 0.01294044 | 0.2911671 | 0.03871569 | 4.476249 | 0.03593105 | 0.8348669 | 0.620636 | 0.03596812 | 358.427 | 287.2056 | 1.008271 | 0.4181072 | 0.4174615 | 0.4978186 | 1385.511
0.002776328 | 0.01709669 | 0.004947167 | 0 | 0.002935426 | 0 | 0.0008728044 | 0 | 0.0008239331 | 0 | 0.002623806 | 0.00025723 | 0 | 0 | 0.0001190372 | 0 | 0 | 0 | 761 | 7.957885 | 1.074778 | 1.19315e-05 | 0.04461531 | 0.02476137 | 0.008924674 | 0.2922675 | 0.0248067 | 3.013438 | 0.024118 | 0.7376353 | 0.623899 | 0.02411143 | 358.26268 | 286.9359 | 1.002723 | 1.596406 | 1.596337 | 1.622807 | 1560.132
0.003694331 | 0.015346 | 0.007307091 | 0.002240131 | 0.0009450085 | 0 | 0.001088813 | 0 | 0.0004111386 | 0 | 0.00296767 | 0.0002985035 | 0 | 0 | 0.0003167947 | 0 | 0 | 0 | 757 | 7.939793 | 1.083797 | 1.18632e-05 | 0.05371669 | 0.02979906 | 0.01152052 | 0.2921827 | 0.02987837 | 3.484295 | 0.02790887 | 0.8951333 | 0.6230146 | 0.02790178 | 358.3423 | 286.9769 | 1.003767 | 1.728363 | 1.728229 | 1.764913 | 1613.683
0.004613317 | 0.01492729 | 0.007102525 | 0 | 0 | 0 | 0.0002066685 | 0 | 0.0009446775 | 0 | 0 | 0.0001371749 | 3.472782e-05 | 0 | 0 | 0 | 0 | 0 | 755 | 7.932316 | 1.086053 | 1.187e-05 | 0.05245301 | 0.0290887 | 0.01052071 | 0.2919204 | 0.02919505 | 3.637342 | 0.02914617 | 0.8957608 | 0.6225292 | 0.02914422 | 358.31268 | 287.0079 | 1.004347 | 1.331956 | 1.331778 | 1.373977 | 1581.744
0.004612782 | 0.01512725 | 0.007298971 | 0 | 0 | 0 | 0.0002392726 | 0 | 0.0009034997 | 0 | 0 | 0.000137159 | 0.0002662157 | 0 | 0 | 0 | 0 | 0 | 754 | 7.930514 | 1.086567 | 1.186886e-05 | 0.05288174 | 0.02932785 | 0.01077942 | 0.291966 | 0.02942994 | 3.652786 | 0.02926944 | 0.9111987 | 0.622571 | 0.02926667 | 358.3218 | 287.0088 | 1.004347 | 1.363888 | 1.36371 | 1.405904 | 1585.067
0.004611904 | 0.01512438 | 0.007297583 | 0 | 0 | 0 | 0.0002174792 | 0 | 0.0009033279 | 0 | 0 | 0 | 0 | 0 | 0 | 0 | 0.0001967244 | 0.0001209241 | 752 | 7.931237 | 1.087872 | 1.186664e-05 | 0.05329027 | 0.0295486 | 0.01080148 | 0.2918383 | 0.02966871 | 3.65702 | 0.02930674 | 0.9109565 | 0.6223896 | 0.02930703 | 358.30074 | 287.0085 | 1.004346 | 1.356141 | 1.355964 | 1.39815 | 1583.294
0.007390646 | 0.0131284 | 0.0006913969 | 0 | 0 | 0 | 0.0007188095 | 0 | 0.0002673118 | 0 | 0 | 0 | 0 | 0 | 0 | 0 | 0 | 0 | 738 | 7.95105 | 1.073667 | 1.188945e-05 | 0.06459857 | 0.03579506 | 0.01285462 | 0.2917211 | 0.03598208 | 4.229026 | 0.0339034 | 0.9271754 | 0.6223958 | 0.03389731 | 358.47066 | 287.2002 | 1.006966 | 1.060404 | 1.059946 | 1.127608 | 1595.429
0.007390193 | 0.01312759 | 0.0006913546 | 0 | 0 | 0 | 0.00141575 | 0 | 0.0002672955 | 0 | 0 | 0 | 0 | 0 | 0 | 0 | 0 | 0 | 734 | 7.948962 | 1.073561 | 1.188708e-05 | 0.06500197 | 0.03602235 | 0.01322744 | 0.2918087 | 0.03619825 | 4.235951 | 0.03395721 | 0.9393752 | 0.6224851 | 0.03394953 | 358.48218 | 287.2069 | 1.006966 | 1.099978 | 1.099521 | 1.167179 | 1599.243
0.004626656 | 0.005361039 | 0.005144433 | 0.0005343743 | 0.03455811 | 0 | 0 | 0 | 0.0009268131 | 0 | 0.0006121477 | 0 | 0 | 0 | 0 | 0 | 0 | 0 | 733 | 8.020804 | 1.083972 | 1.184896e-05 | 0.05358108 | 0.02966323 | 0.01435275 | 0.2907353 | 0.02997315 | 3.553124 | 0.02845671 | 0.9032306 | 0.6232778 | 0.02844683 | 358.14605 | 287.1999 | 1.00436 | 2.176188 | 2.176009 | 2.218331 | 1523.25
0.008738578 | 0.01558565 | 0.006294108 | 0 | 0.00536478 | 0 | 0.001409737 | 0 | 0.0002047386 | 0 | 0 | 0 | 0 | 0 | 0.0006704682 | 0 | 0.0002318546 | 8.613736e-05 | 712 | 7.926881 | 1.098411 | 1.184976e-05 | 0.07889753 | 0.04365046 | 0.0195226 | 0.2911672 | 0.04402874 | 4.939991 | 0.03965172 | 1.376492 | 0.6213022 | 0.03965945 | 358.62925 | 287.3291 | 1.008845 | 1.851611 | 1.850868 | 1.937063 | 1701.449
0.008604569 | 0.007425791 | 0.04047798 | 0 | 0.0193692 | 0 | 0 | 0 | 0 | 0 | 0 | 0 | 0 | 0 | 0 | 0 | 0 | 0 | 700 | 7.834982 | 1.196236 | 1.149167e-05 | 0.07279732 | 0.04016902 | 0.02501448 | 0.2890475 | 0.04101392 | 5.351857 | 0.04312887 | 2.178646 | 0.6154941 | 0.04342951 | 358.45645 | 287.2534 | 1.008112 | 2.963754 | 2.963133 | 3.041939 | 1820.575
0.01103147 | 0.01065207 | 0.00412799 | 0.008387988 | 0.001693108 | 0.0001150765 | 0.001083752 | 0 | 0 | 0 | 0.001476938 | 0 | 0 | 0 | 0 | 0 | 0.0002495374 | 0.0003443394 | 699 | 7.914832 | 1.095419 | 1.175591e-05 | 0.0818389 | 0.04528595 | 0.0225053 | 0.2914198 | 0.04563968 | 5.223725 | 0.04194713 | 1.46026 | 0.6210044 | 0.04195778 | 358.7862 | 287.4701 | 1.010402 | 1.936785 | 1.935762 | 2.036871 | 1758.602
0.01243721 | 0.006042498 | 0.002560942 | 0.007874073 | 0.00179103 | 0.003171438 | 0 | 0 | 0 | 0 | 0 | 0 | 0 | 0 | 0 | 0 | 0 | 0 | 698 | 7.915456 | 1.093501 | 1.170414e-05 | 0.08612021 | 0.0476549 | 0.0241341 | 0.2916084 | 0.04800981 | 5.487097 | 0.04407447 | 1.512938 | 0.6209344 | 0.04408153 | 358.9591 | 287.6199 | 1.011729 | 1.677298 | 1.675996 | 1.790039 | 1722.41
0.01506873 | 0.00340072 | 0.008523065 | 0.02649936 | 0.00308366 | 0.001338665 | 0.003667519 | 0 | 0.0002813007 | 0.02728018 | 0.001470029 | 0 | 0 | 0 | 0 | 0 | 0 | 0 | 673 | 7.790164 | 1.126034 | 1.129562e-05 | 0.1116837 | 0.06211939 | 0.052419 | 0.2965505 | 0.0620576 | 6.38226 | 0.05120292 | 2.612416 | 0.6243111 | 0.05113638 | 360.69208 | 287.8356 | 1.014214 | 3.850769 | 3.848852 | 3.98714 | 2008.94
0.01285328 | 0.005018015 | 0.00490787 | 0.032872 | 0 | 0.002988089 | 0 | 0 | 0 | 0 | 0 | 0 | 0 | 0 | 0 | 0 | 0 | 0 | 667 | 7.852217 | 1.09811 | 1.149638e-05 | 0.09078903 | 0.0503275 | 0.03189166 | 0.2930754 | 0.05048641 | 5.671839 | 0.04553838 | 1.826331 | 0.6219197 | 0.04551683 | 359.1187 | 287.7402 | 1.012122 | 2.454003 | 2.452612 | 2.570486 | 1861.641
0.01780941 | 0.007587601 | 0.005468145 | 0.01044308 | 0.001308287 | 0.0001714906 | 0.001292033 | 0 | 0 | 0 | 0.001812572 | 0 | 0.0005385497 | 0 | 0.0003915859 | 0 | 0.0001239562 | 0.0005644601 | 656 | 7.877421 | 1.120679 | 1.16596e-05 | 0.1060879 | 0.05853126 | 0.03463347 | 0.2905477 | 0.0593454 | 6.629288 | 0.05339175 | 2.172838 | 0.6185298 | 0.05345518 | 359.31853 | 287.8939 | 1.017159 | 2.277613 | 2.274808 | 2.442006 | 1881.769
0.01779724 | 0.007682182 | 0.007611138 | 0.0101197 | 0.001307392 | 0.0004569957 | 0.0005379791 | 0 | 0 | 0 | 0.001811333 | 0 | 0 | 0 | 0.0003913182 | 0 | 0.0001061755 | 0.0005469811 | 647 | 7.873379 | 1.127013 | 1.164581e-05 | 0.1054542 | 0.05816248 | 0.03429662 | 0.2902799 | 0.05903569 | 6.644078 | 0.05352968 | 2.205992 | 0.6179951 | 0.05361733 | 359.30225 | 287.8872 | 1.017147 | 2.292521 | 2.289719 | 2.456803 | 1888.544
0.01816099 | 0 | 0.02038758 | 0.05243941 | 0 | 0.007672685 | 0.01177551 | 0 | 0 | 0 | 0 | 0 | 0 | 0 | 0 | 0 | 0 | 0 | 605 | 7.690255 | 1.156291 | 1.10715e-05 | 0.1148725 | 0.06373662 | 0.05650084 | 0.2950249 | 0.06383082 | 7.050251 | 0.05672052 | 3.18463 | 0.621047 | 0.05668087 | 360.0365 | 288.3601 | 1.017136 | 4.16167 | 4.158877 | 4.325706 | 2099.098
0.01749135 | 0.003724772 | 0.0194294 | 0.05404781 | 0 | 0.00710897 | 0.009372986 | 0 | 0 | 0 | 0 | 0 | 0 | 0 | 0 | 0 | 0 | 0 | 597 | 7.69816 | 1.151502 | 1.112135e-05 | 0.1123476 | 0.06234268 | 0.05455685 | 0.2949532 | 0.06242619 | 6.923465 | 0.05567762 | 3.102992 | 0.6214633 | 0.05563191 | 359.960125 | 288.3099 | 1.016503 | 4.236798 | 4.234209 | 4.394852 | 2097.55
0 | 0 | 0 | 0 | 0.1869846 | 0 | 0 | 0.0102995 | 0 | 0 | 0 | 0 | 0 | 0 | 0 | 0 | 0 | 0 | 582 | 8.384269 | 1.070362 | 1.211153e-05 | 0.03125573 | 0.01721727 | 0.02483076 | 0.2866743 | 0.01935041 | 1.169698 | 0.009315775 | 0.9121283 | 0.6308447 | 0.01037801 | 357.36786 | 287.9489 | 1 | 4.465312 | 4.465312 | 4.465312 | 1048.653
0.02854986 | 0.008520554 | 0.004457469 | 0.008688603 | 0 | 0 | 0 | 0 | 0 | 0 | 0 | 0 | 0 | 0 | 0 | 0 | 0 | 0 | 565 | 7.842073 | 1.143958 | 1.164921e-05 | 0.1252158 | 0.0687988 | 0.04565373 | 0.288805 | 0.07044863 | 8.101637 | 0.06551234 | 2.990952 | 0.6151152 | 0.06568606 | 360.0105 | 288.5531 | 1.026965 | 2.132059 | 2.125081 | 2.388225 | 1969.275
0 | 0 | 0 | 0 | 0.1819877 | 0 | 0 | 0 | 0 | 0 | 0 | 0.003099797 | 0 | 0 | 0 | 0 | 0 | 0 | 564 | 8.354676 | 1.070856 | 1.207723e-05 | 0.03818344 | 0.02105685 | 0.02622925 | 0.2875971 | 0.02247221 | 1.510003 | 0.01202215 | 0.9976863 | 0.6314962 | 0.01300393 | 357.681809 | 287.9139 | 1 | 4.113784 | 4.113784 | 4.113784 | 1175.407
0 | 0 | 0 | 0 | 0.1809847 | 0 | 0 | 0 | 0 | 0 | 0 | 0.005999738 | 0 | 0 | 0 | 0 | 0 | 0 | 564 | 8.34397 | 1.071528 | 1.206258e-05 | 0.04385784 | 0.02420225 | 0.0283684 | 0.2881974 | 0.02528152 | 1.774554 | 0.01412289 | 1.09104 | 0.6322507 | 0.01512143 | 357.926941 | 287.9069 | 1 | 4.226754 | 4.226754 | 4.226754 | 1211.211
0 | 0 | 0 | 0 | 0.1859844 | 0 | 0.009001391 | 0 | 0 | 0 | 0 | 0 | 0 | 0 | 0 | 0 | 0 | 0 | 559 | 8.344965 | 1.069108 | 1.206697e-05 | 0.04112833 | 0.02269214 | 0.02904007 | 0.2880137 | 0.02387275 | 1.412337 | 0.01124123 | 1.048843 | 0.6319411 | 0.01240122 | 357.55896 | 288.0283 | 1 | 4.405422 | 4.405422 | 4.405422 | 1237.685
0 | 0 | 0.008795705 | 0 | 0.1899818 | 0 | 0 | 0 | 0 | 0 | 0 | 0 | 0 | 0 | 0 | 0 | 0 | 0 | 558 | 8.344781 | 1.096845 | 1.202305e-05 | 0.032729 | 0.01802041 | 0.02611012 | 0.2863666 | 0.0202929 | 1.870031 | 0.01490801 | 1.184882 | 0.6295337 | 0.01536514 | 357.40278 | 287.9435 | 1 | 4.445986 | 4.445986 | 4.445986 | 1261.192
0 | 0 | 0 | 0 | 0.185983 | 0 | 0 | 0 | 0 | 0 | 0 | 0 | 0.008500336 | 0 | 0 | 0 | 0 | 0 | 556 | 8.337965 | 1.071223 | 1.207037e-05 | 0.0506149 | 0.02794383 | 0.03130252 | 0.2886941 | 0.02881267 | 1.907092 | 0.01517148 | 1.175944 | 0.6329841 | 0.0162588 | 357.694094 | 287.9419 | 1 | 4.386565 | 4.386565 | 4.386565 | 1219.983
0 | 0 | 0 | 0.005785818 | 0.1800014 | 0 | 0 | 0 | 0 | 0 | 0 | 0 | 0 | 0 | 0 | 0 | 0 | 0 | 554 | 8.348431 | 1.069048 | 1.204808e-05 | 0.0331522 | 0.01828046 | 0.02534184 | 0.2874291 | 0.01989315 | 1.200405 | 0.009559731 | 0.9306312 | 0.630958 | 0.01062723 | 357.45698 | 287.9289 | 1 | 4.205677 | 4.205677 | 4.205677 | 1225.062
0 | 0 | 0 | 0 | 0.1999793 | 0 | 0 | 0 | 0.01619888 | 0 | 0 | 0 | 0 | 0 | 0 | 0 | 0 | 0 | 547 | 8.318964 | 1.103748 | 1.230301e-05 | 0.04096495 | 0.0225955 | 0.03155825 | 0.2878057 | 0.02387161 | 2.282244 | 0.01813333 | 1.431019 | 0.6352259 | 0.01950873 | 357.817892 | 288.0399 | 1 | 4.818914 | 4.818914 | 4.818914 | 1094.771
0.03860537 | 0.003434972 | 0.006527173 | 0.01679858 | 0.005328035 | 5.619315e-05 | 0.001841645 | 0 | 0 | 0 | 0.0004242386 | 0 | 0 | 0 | 0 | 0 | 0 | 0 | 493 | 7.788729 | 1.178176 | 1.148046e-05 | 0.1459638 | 0.07990489 | 0.06371862 | 0.2877285 | 0.08243849 | 9.377738 | 0.0761234 | 4.020215 | 0.6121245 | 0.0764046 | 360.79877 | 289.2529 | 1.036497 | 2.995145 | 2.982252 | 3.339265 | 2133.964
0.04124763 | 0.001892643 | 0.005008859 | 0.04999324 | 0.0008336693 | 0.0005737076 | 0.01296717 | 0.0005189232 | 0 | 0.05855524 | 0 | 0 | 0 | 0 | 0 | 0 | 0 | 0 | 493 | 7.558122 | 1.19724 | 1.076024e-05 | 0.1772543 | 0.09843361 | 0.115093 | 0.3003516 | 0.09847548 | 10.16689 | 0.08204332 | 5.680923 | 0.6235044 | 0.08179189 | 364.13085 | 289.673 | 1.039005 | 5.922026 | 5.907267 | 6.289055 | 2473.446
0.0433399 | 0.003927594 | 0 | 0 | 0 | 0 | 0 | 0 | 0 | 0 | 0 | 0 | 0 | 0 | 0 | 0 | 0 | 0 | 483 | 7.822713 | 1.174386 | 1.163519e-05 | 0.1515682 | 0.08273152 | 0.06208601 | 0.2861268 | 0.08606632 | 9.789459 | 0.07962329 | 4.03508 | 0.61011 | 0.08001903 | 361.0225 | 289.4347 | 1.040991 | 1.6955 | 1.679169 | 2.080608 | 1968.691
0.03657578 | 0.002630425 | 0.007203524 | 0.05047127 | 0 | 0.03464033 | 0.02326169 | 0.008435242 | 0 | 0.02075215 | 0 | 0 | 0 | 0 | 0 | 0 | 0 | 0 | 473 | 7.549175 | 1.185667 | 1.077667e-05 | 0.170914 | 0.09515719 | 0.1121823 | 0.3015559 | 0.09497666 | 9.876912 | 0.07945457 | 5.686302 | 0.6276487 | 0.07920847 | 363.90925 | 290.5261 | 1.034572 | 6.763584 | 6.752036 | 7.09005 | 2432.399
0.04172823 | 0.01226205 | 0.003837726 | 0.006218801 | 0.002203678 | 0 | 0 | 0 | 0 | 0 | 0.001272123 | 0 | 0 | 0 | 0 | 0 | 0 | 0 | 453 | 7.80126 | 1.180452 | 1.165656e-05 | 0.1497546 | 0.08182486 | 0.0637978 | 0.2866961 | 0.08487023 | 9.697655 | 0.07880072 | 4.191248 | 0.6113671 | 0.07910967 | 361.04145 | 289.4177 | 1.039461 | 2.715648 | 2.700535 | 3.086835 | 2145.604
0.03943341 | 0.003323856 | 0.005079527 | 0.04269178 | 0 | 0.02557343 | 0.01456254 | 0 | 0 | 0.01797231 | 0 | 0 | 0 | 0 | 0 | 0 | 0 | 0 | 450 | 7.602462 | 1.185949 | 1.094654e-05 | 0.1692431 | 0.09376058 | 0.1030323 | 0.2979865 | 0.09406587 | 10.00429 | 0.08072109 | 5.440957 | 0.6232582 | 0.08048526 | 363.412 | 290.3144 | 1.037283 | 5.591583 | 5.578119 | 5.942892 | 2420.935
0.05089147 | 0 | 0 | 0.04913051 | 0 | 0.002644393 | 0.02626241 | 0.03835698 | 0 | 0.03237114 | 0 | 0 | 0 | 0 | 0 | 0 | 0 | 0 | 428 | 7.587712 | 1.198165 | 1.092373e-05 | 0.1867772 | 0.1029994 | 0.121837 | 0.2964286 | 0.1040311 | 11.03652 | 0.08943697 | 6.167993 | 0.6194085 | 0.0892152 | 363.8186 | 290.4678 | 1.048168 | 6.861592 | 6.838893 | 7.311506 | 2469.407
0.04372616 | 0.003221225 | 0.007114076 | 0.0450138 | 0 | 0.02915303 | 0.02106778 | 0 | 0 | 0.01925237 | 0 | 0 | 0 | 0 | 0 | 0 | 0 | 0 | 422 | 7.543376 | 1.204697 | 1.083409e-05 | 0.1791784 | 0.09927981 | 0.1154178 | 0.2989871 | 0.09957902 | 10.56462 | 0.0853139 | 6.092707 | 0.6234954 | 0.08503162 | 364.08485 | 290.7646 | 1.041358 | 6.186036 | 6.169406 | 6.574476 | 2502.893
0.04566143 | 0.00459995 | 0.005169043 | 0.01261588 | 0.03801783 | 0.0002801906 | 0 | 0 | 0 | 0 | 0 | 0 | 0 | 0 | 0 | 0 | 0 | 0 | 393 | 7.842322 | 1.198934 | 1.155519e-05 | 0.157038 | 0.08556074 | 0.07552427 | 0.2852965 | 0.08943234 | 10.15271 | 0.08258 | 4.730148 | 0.6110698 | 0.08287044 | 361.21635 | 289.9079 | 1.043196 | 3.950632 | 3.93246 | 4.355739 | 2184.577
0.05602403 | 0.002041404 | 0.004373495 | 0 | 0.0482247 | 0 | 0 | 0 | 0 | 0 | 0 | 0 | 0 | 0 | 0 | 0 | 0 | 0 | 342 | 7.852818 | 1.228995 | 1.159382e-05 | 0.1710934 | 0.09268608 | 0.08620543 | 0.2825144 | 0.09841947 | 11.12921 | 0.09092179 | 5.495657 | 0.6071205 | 0.09142339 | 361.87195 | 290.548 | 1.053052 | 3.728023 | 3.700361 | 4.221576 | 2149.793
7.499538e-05 | 9.222804e-05 | 0.0001804073 | 0 | 0.1703521 | 0 | 0 | 0 | 0.0007720203 | 0 | 0 | 0 | 0 | 0 | 4.823229e-05 | 0 | 3.635212e-05 | 8.778472e-06 | 588 | 8.335459 | 1.071376 | 1.207909e-05 | 0.03264338 | 0.01799882 | 0.02321417 | 0.2873777 | 0.01965481 | 1.357684 | 0.01081698 | 0.8919793 | 0.6303007 | 0.01161425 | 357.474295 | 287.8373 | 1.000114 | 3.883212 | 3.883212 | 3.884338 | 1153.856
0.0001875811 | 0.0005023787 | 0.0001002758 | 0 | 0.1735072 | 0 | 0 | 0 | 0 | 0 | 0 | 0 | 0 | 0 | 0 | 0 | 7.274018e-05 | 7.026249e-05 | 584 | 8.345002 | 1.070553 | 1.207909e-05 | 0.03281586 | 0.01808939 | 0.02344969 | 0.2872022 | 0.01984159 | 1.361249 | 0.01084572 | 0.8938432 | 0.630252 | 0.01163008 | 357.456255 | 287.8694 | 1.000177 | 3.906769 | 3.906768 | 3.908482 | 1184.756
0.005535536 | 0.01290905 | 0.007891062 | 0 | 0.005852751 | 0 | 0 | 0 | 0.0004312312 | 0 | 0.005841767 | 0 | 0.002083502 | 0 | 0 | 0 | 0 | 0 | 748 | 7.952125 | 1.09055 | 1.186421e-05 | 0.06016364 | 0.03334657 | 0.01462613 | 0.2917647 | 0.03350532 | 3.987622 | 0.03195777 | 1.078689 | 0.622649 | 0.03195044 | 358.48766 | 287.0919 | 1.005217 | 1.988612 | 1.988356 | 2.039005 | 1655.603
0.007368546 | 0.005034285 | 0.00610549 | 0.02074459 | 0.0190372 | 0.0001729487 | 0.0001085849 | 0 | 0.0006150289 | 0 | 0.001740936 | 0 | 0 | 0 | 0 | 0 | 0.0002321616 | 0.000241504 | 723 | 7.937951 | 1.091823 | 1.165432e-05 | 0.07065513 | 0.03915428 | 0.02288202 | 0.2919955 | 0.03933349 | 4.435672 | 0.03555453 | 1.31173 | 0.6228886 | 0.03553865 | 358.51 | 287.3705 | 1.006946 | 2.7545 | 2.754045 | 2.821505 | 1732.182
0.005060397 | 0.003821919 | 0.008656486 | 0.05802204 | 0 | 0.002418663 | 0 | 0 | 0 | 0 | 0 | 0 | 0 | 0 | 0 | 0 | 0 | 0 | 707 | 7.820429 | 1.083339 | 1.131713e-05 | 0.06687149 | 0.03725272 | 0.02770179 | 0.2955594 | 0.03725139 | 3.964626 | 0.0317226 | 1.398073 | 0.6252144 | 0.0317175 | 358.6569 | 287.3286 | 1.004769 | 2.858149 | 2.857935 | 2.904231 | 1798.051
0.003673232 | 0.005822269 | 0.01335255 | 0.06692619 | 0.002724873 | 0.002931316 | 0.0004330377 | 0 | 6.131857e-05 | 0 | 0 | 0 | 0 | 0 | 0.0005905976 | 0 | 0 | 0 | 707 | 7.788432 | 1.094916 | 1.123183e-05 | 0.07079631 | 0.03946675 | 0.03166081 | 0.2961916 | 0.03948077 | 3.966643 | 0.03172767 | 1.603214 | 0.6257808 | 0.03173361 | 358.69188 | 287.3207 | 1.003995 | 3.511997 | 3.511845 | 3.550843 | 1830.859
0.005505027 | 0.005315694 | 0.01079041 | 0.07947817 | 0.0006571525 | 0.002584193 | 0 | 0 | 0 | 0 | 0 | 0 | 0 | 0 | 0 | 0 | 0 | 0 | 680 | 7.766692 | 1.08825 | 1.116204e-05 | 0.07225804 | 0.04031448 | 0.03466468 | 0.2968182 | 0.04036714 | 4.227184 | 0.03380486 | 1.710346 | 0.6263929 | 0.03381953 | 358.83445 | 287.4768 | 1.005188 | 3.537903 | 3.537649 | 3.588019 | 1896.211
0.005533372 | 0.004435752 | 0.003943988 | 0.08947389 | 0.0001887246 | 0.005887664 | 0.002500598 | 0 | 0 | 0 | 0 | 0.0003874856 | 0 | 0 | 1.581651e-05 | 0 | 0 | 0 | 673 | 7.758597 | 1.067699 | 1.111291e-05 | 0.07687584 | 0.04299069 | 0.03897465 | 0.2986251 | 0.04320921 | 4.18907 | 0.03344159 | 1.721174 | 0.6291785 | 0.0335797 | 359.13303 | 287.667 | 1.005229 | 3.712015 | 3.711757 | 3.762532 | 1913.304
0.01943372 | 0.00820109 | 0.02995824 | 0.009500301 | 0.02793087 | 0.002262985 | 0.001278722 | 0 | 0 | 0 | 0 | 0 | 0 | 0 | 0 | 0 | 0 | 0 | 569 | 7.82273 | 1.196567 | 1.147319e-05 | 0.1077766 | 0.05930783 | 0.04450153 | 0.2887999 | 0.0606372 | 7.185442 | 0.05801743 | 3.113089 | 0.6155522 | 0.05821547 | 359.43765 | 288.1744 | 1.018339 | 4.000008 | 3.996805 | 4.175398 | 2020.67
0.02014189 | 0.01641336 | 0.001174616 | 0.01734203 | 0.01723675 | 0.002292143 | 0.001618998 | 0 | 0 | 0 | 0 | 0 | 0 | 0 | 0 | 0 | 0 | 0 | 566 | 7.888669 | 1.11145 | 1.174339e-05 | 0.1092382 | 0.06028982 | 0.04121594 | 0.2909668 | 0.06104606 | 6.940898 | 0.05583291 | 2.502875 | 0.621064 | 0.05579651 | 359.6204 | 288.3239 | 1.019009 | 3.25858 | 3.255137 | 3.44028 | 1972.836
0.02489318 | 0.008905659 | 0.01935596 | 0.004182019 | 0.02547066 | 0.002549555 | 0.001387294 | 0 | 0 | 0 | 0 | 0 | 0 | 0 | 0 | 0 | 0 | 0 | 543 | 7.847414 | 1.18146 | 1.158243e-05 | 0.1194865 | 0.06563333 | 0.04844027 | 0.2882412 | 0.06735266 | 7.839614 | 0.06336443 | 3.273687 | 0.6152697 | 0.06354398 | 359.8324 | 288.5256 | 1.023503 | 3.608035 | 3.602751 | 3.831917 | 2025.788
0.02489364 | 0.008905826 | 0.01935632 | 0.004182098 | 0.02547114 | 0.002549603 | 0.001173886 | 0 | 0 | 0 | 0 | 0 | 0 | 0 | 0 | 0 | 0 | 0 | 543 | 7.848052 | 1.181495 | 1.158315e-05 | 0.1194125 | 0.06559061 | 0.04832769 | 0.2882139 | 0.06731764 | 7.838269 | 0.06335456 | 3.27007 | 0.6152419 | 0.06353587 | 359.8288 | 288.5235 | 1.023504 | 3.596428 | 3.591143 | 3.820314 | 2025.011
0.03397944 | 0.006933603 | 0 | 0.007849187 | 0.01251638 | 0.001701416 | 0.001602336 | 0 | 0 | 0 | 0 | 0 | 0 | 0 | 0 | 0 | 0 | 0 | 508 | 7.858273 | 1.148216 | 1.165745e-05 | 0.137187 | 0.07522189 | 0.05566058 | 0.2882017 | 0.07734999 | 8.789035 | 0.07114752 | 3.470907 | 0.6150041 | 0.07128558 | 360.4795 | 289.054 | 1.03211 | 2.709526 | 2.699586 | 3.013334 | 2017.617
0.0404404 | 0.001902581 | 0.003940559 | 0.04729952 | 0.0008380467 | 0.0012816 | 0.02546703 | 0.001773603 | 0 | 0.06070216 | 0 | 0 | 0 | 0 | 0 | 0 | 0 | 0 | 478 | 7.529056 | 1.191279 | 1.073093e-05 | 0.1791851 | 0.09975996 | 0.1200755 | 0.3022819 | 0.09957009 | 10.14544 | 0.08174804 | 5.788118 | 0.6257973 | 0.08147787 | 364.36355 | 289.7537 | 1.038238 | 6.341372 | 6.327197 | 6.701412 | 2482.998
0.001013819 | 0.1031677 | 0 | 0.08718264 | 0 | 0 | 0 | 0 | 0 | 0 | 0 | 0 | 0 | 0 | 0.0005532327 | 0 | 0 | 0 | 417 | 7.716752 | 1.043761 | 1.220851e-05 | 0.05818767 | 0.0326307 | 0.03423345 | 0.2999226 | 0.03364397 | 3.155635 | 0.02502881 | 2.066998 | 0.6387201 | 0.02668291 | 359.3676 | 287.7604 | 1.001455 | 5.241243 | 5.241223 | 5.255544 | 1998.8
0.0006433712 | 0.1017768 | 0 | 0.129828 | 0 | 0 | 0 | 0 | 0 | 0 | 0 | 0 | 0 | 0 | 0.0007093298 | 0 | 0 | 0 | 384 | 7.633866 | 1.037771 | 1.190038e-05 | 0.06427267 | 0.036173 | 0.04314106 | 0.3026234 | 0.03795947 | 3.167884 | 0.02508359 | 2.282086 | 0.6414908 | 0.0273731 | 359.58195 | 287.9414 | 1.001247 | 5.910861 | 5.910845 | 5.923207 | 2063.989
0.03263024 | 0.0367444 | 0.02657108 | 0.0109449 | 0 | 0.001398851 | 0 | 0.009201061 | 0 | 0 | 0 | 0 | 0 | 0 | 0 | 0 | 0 | 0 | 353 | 7.710964 | 1.220902 | 1.169168e-05 | 0.1354951 | 0.0742933 | 0.06081903 | 0.2880692 | 0.07642621 | 8.991061 | 0.07288077 | 4.387314 | 0.6133817 | 0.07310566 | 360.6669 | 288.9705 | 1.030831 | 4.502467 | 4.493314 | 4.79447 | 2228.496
0 | 0.06067501 | 0.003962818 | 0.0002140501 | 0 | 0 | 0 | 0 | 0.001113739 | 0 | 0 | 0 | 0 | 0 | 0 | 0 | 0 | 0 | 744 | 7.917477 | 1.063845 | 1.237533e-05 | 0.01551943 | 0.008635406 | 0.007079106 | 0.2936225 | 0.008762534 | 2.001896 | 0.0159661 | 0.9519065 | 0.6289035 | 0.0163074 | 358.40049 | 286.9932 | 1 | 2.203888 | 2.203888 | 2.203888 | 1521.946
0.00737864 | 0.06130076 | 0.001912447 | 0.0001756102 | 0 | 0 | 0 | 0 | 0.0589644 | 0 | 0 | 0 | 0 | 0 | 0 | 0 | 0 | 0 | 578 | 7.606362 | 1.192366 | 1.301969e-05 | 0.07911095 | 0.04415674 | 0.03716275 | 0.2973875 | 0.04419795 | 5.878138 | 0.04665539 | 3.24087 | 0.6408044 | 0.04768812 | 360.59989 | 287.4788 | 1.006955 | 4.229651 | 4.229194 | 4.296747 | 1920.043
0.009383765 | 0.06144894 | 0.001910974 | 0.000185797 | 0 | 0 | 0 | 0 | 0.05734756 | 0 | 0 | 0 | 0 | 0 | 0 | 0 | 0 | 0 | 559 | 7.606263 | 1.194946 | 1.299341e-05 | 0.08566981 | 0.04777006 | 0.03959375 | 0.296971 | 0.04773627 | 6.244251 | 0.04960891 | 3.388581 | 0.6398293 | 0.05043604 | 360.70611 | 287.6087 | 1.008847 | 4.274629 | 4.27389 | 4.359853 | 1963.701
0.004423619 | 0.01017499 | 0.003152997 | 0.0975013 | 0 | 0.005710523 | 0.002064275 | 0.008921734 | 0 | 0 | 0 | 0.0002680727 | 0 | 0 | 0.002181161 | 0 | 0 | 0 | 566 | 7.748476 | 1.069463 | 1.111494e-05 | 0.09441733 | 0.0527738 | 0.04522194 | 0.2990514 | 0.05280279 | 4.610366 | 0.03679848 | 1.932989 | 0.6299539 | 0.03695425 | 359.20984 | 287.6614 | 1.006141 | 4.495333 | 4.494968 | 4.555421 | 1919.52
0.004416322 | 0.01057977 | 0.004018462 | 0.1004968 | 0 | 0.004940221 | 0.002104718 | 0 | 0 | 0.009177899 | 0 | 0.0003522853 | 0 | 0 | 0.002163462 | 0 | 0 | 0 | 566 | 7.71259 | 1.074957 | 1.101773e-05 | 0.09893777 | 0.0554111 | 0.0503709 | 0.3006694 | 0.05555076 | 4.713469 | 0.03759472 | 2.125468 | 0.6312328 | 0.03782744 | 359.74417 | 287.6523 | 1.006118 | 4.58714 | 4.586777 | 4.647001 | 2031.462
0.004382111 | 0.01028646 | 0.003156289 | 0.09770965 | 0.02841294 | 0.005543259 | 0.00206643 | 0 | 0 | 0 | 0 | 0.0002683526 | 0 | 0 | 0.001934241 | 0 | 0 | 0 | 523 | 7.797073 | 1.071598 | 1.115361e-05 | 0.09318064 | 0.05203629 | 0.04814017 | 0.2983709 | 0.05202501 | 4.542428 | 0.03622737 | 2.028164 | 0.6311607 | 0.03647082 | 359.16273 | 287.8542 | 1.005879 | 5.110287 | 5.109953 | 5.167761 | 1977.377
0.0383329 | 0 | 0 | 0 | 0 | 0 | 0 | 0 | 0 | 0 | 0 | 0 | 0 | 0 | 0 | 0 | 0 | 0 | 483 | 7.846668 | 1.160015 | 1.161984e-05 | 0.142847 | 0.07812167 | 0.05485287 | 0.2867928 | 0.08092566 | 9.215936 | 0.07482896 | 3.538895 | 0.611312 | 0.07518255 | 360.605 | 289.0939 | 1.036238 | 1.352018 | 1.339311 | 1.693772 | 1794.914
0.01320797 | 0.002091044 | 0.001947758 | 0.1290895 | 9.320257e-05 | 0 | 0 | 0 | 0 | 0 | 0 | 0 | 0 | 0 | 0.0002733872 | 0 | 0 | 0 | 471 | 7.678473 | 1.077961 | 1.084691e-05 | 0.1029742 | 0.05749736 | 0.05441072 | 0.2987695 | 0.05742898 | 5.91334 | 0.04731327 | 2.48472 | 0.627866 | 0.04730692 | 359.52835 | 288.1434 | 1.012704 | 4.032275 | 4.030744 | 4.154402 | 2157.528
0.0127568 | 0.002091746 | 0.001948412 | 0.1294486 | 9.323387e-05 | 0 | 0 | 0 | 0 | 0 | 0 | 0 | 0 | 0 | 0.000273479 | 0 | 0 | 0 | 470 | 7.679556 | 1.076622 | 1.084655e-05 | 0.1017594 | 0.05683142 | 0.05383777 | 0.2988568 | 0.05677633 | 5.825614 | 0.04660263 | 2.445293 | 0.6280299 | 0.04660494 | 359.49715 | 288.1162 | 1.012278 | 4.022286 | 4.020855 | 4.140359 | 2150.562
0.03954865 | 0.006484834 | 0.005765902 | 0.005813604 | 0.001379527 | 0.002475346 | 0 | 0 | 0.0009802967 | 0 | 0.001529018 | 0 | 0 | 0 | 0.0007707634 | 0 | 0 | 0 | 422 | 7.795811 | 1.185641 | 1.157921e-05 | 0.1510749 | 0.08259703 | 0.06428899 | 0.287236 | 0.08546902 | 9.602824 | 0.07800432 | 4.14079 | 0.6116328 | 0.07830208 | 361.03214 | 289.308 | 1.038093 | 2.734247 | 2.720159 | 3.093238 | 2109.769
0.04597034 | 0.005646296 | 0.003976099 | 0.04653296 | 0 | 0 | 0.01254389 | 0.1016913 | 0 | 0.06445554 | 0 | 0 | 0 | 0 | 0 | 0 | 0 | 0 | 383 | 7.636651 | 1.208193 | 1.089104e-05 | 0.1860398 | 0.1029658 | 0.1297853 | 0.2988605 | 0.1034247 | 10.68563 | 0.08633919 | 6.151182 | 0.6229707 | 0.08605557 | 364.2555 | 289.9525 | 1.04349 | 8.619611 | 8.601186 | 9.027373 | 2419.605
0.002611997 | 0 | 0 | 0 | 0.1019403 | 0 | 0 | 0 | 0 | 0 | 0 | 0 | 0 | 0 | 0 | 0 | 0 | 0 | 628 | 8.193433 | 1.06871 | 1.195083e-05 | 0.04467965 | 0.02468355 | 0.01843904 | 0.2890174 | 0.02544815 | 2.627345 | 0.02098846 | 0.7993874 | 0.6266497 | 0.02106827 | 357.7712 | 287.5222 | 1.002461 | 2.886701 | 2.886644 | 2.910522 | 1269.807
0.00400688 | 0 | 0 | 0 | 0.1018284 | 0 | 0 | 0 | 0 | 0 | 0 | 0 | 0 | 0 | 0 | 0 | 0 | 0 | 614 | 8.187629 | 1.072701 | 1.194409e-05 | 0.05240072 | 0.02893265 | 0.02044128 | 0.2888143 | 0.02976064 | 3.18363 | 0.02544601 | 0.9318755 | 0.6262126 | 0.02548513 | 357.8702 | 287.6114 | 1.003776 | 2.949713 | 2.949579 | 2.986224 | 1318.656
0.02148072 | 0.003471169 | 0.005392023 | 0 | 0 | 0 | 0 | 0 | 0 | 0.01043413 | 0 | 0 | 0 | 0 | 0 | 0 | 0 | 0 | 589 | 7.86817 | 1.131521 | 1.160763e-05 | 0.1137502 | 0.06274177 | 0.03962051 | 0.2908046 | 0.06360531 | 7.138023 | 0.05755696 | 2.42571 | 0.6176031 | 0.05764347 | 359.9659 | 288.0253 | 1.020275 | 1.811412 | 1.80749 | 2.005024 | 1851.186
0.00743454 | 0 | 0 | 0 | 0.1015536 | 0 | 0 | 0 | 0 | 0 | 0 | 0 | 0 | 0 | 0 | 0 | 0 | 0 | 580 | 8.173369 | 1.082508 | 1.192754e-05 | 0.06766649 | 0.03730945 | 0.02533722 | 0.2883146 | 0.03835035 | 4.247404 | 0.03399342 | 1.255852 | 0.6251372 | 0.03398179 | 358.1144 | 287.8303 | 1.007008 | 3.08911 | 3.088647 | 3.156713 | 1410.483
0.01918056 | 0.006789329 | 0.00507788 | 0.01107668 | 0.001588733 | 0.001200509 | 0 | 0 | 0.0005692231 | 0 | 0 | 5.313592e-06 | 1.03133e-05 | 2.029483e-05 | 0 | 0 | 0 | 0 | 573 | 7.871795 | 1.120328 | 1.165432e-05 | 0.1046928 | 0.05776213 | 0.03431895 | 0.2904765 | 0.05857456 | 6.755932 | 0.0544236 | 2.216693 | 0.6184126 | 0.05448757 | 359.39179 | 288.0027 | 1.0181 | 2.110805 | 2.107679 | 2.284119 | 1867.45
0.01834816 | 0.007822276 | 0 | 0.01324497 | 0 | 0.003043285 | 0.002379374 | 0 | 0 | 0 | 0 | 0 | 0 | 0 | 0 | 0 | 0 | 0 | 572 | 7.87907 | 1.101615 | 1.167042e-05 | 0.1043367 | 0.05765646 | 0.03470224 | 0.2915678 | 0.058211 | 6.579801 | 0.05293302 | 2.091178 | 0.6202559 | 0.05293183 | 359.473 | 288.0505 | 1.017313 | 2.032099 | 2.029248 | 2.197806 | 1851.758
0.02099556 | 0.004989368 | 0.004294269 | 0.01054333 | 0.00205486 | 0.001199839 | 0 | 0 | 0 | 0 | 0.002243024 | 0 | 0 | 0 | 0 | 0 | 0.0002654887 | 0.0002393492 | 563 | 7.879929 | 1.124302 | 1.163793e-05 | 0.1098753 | 0.06055478 | 0.03704769 | 0.2899962 | 0.06156944 | 7.030576 | 0.05668379 | 2.344181 | 0.6175857 | 0.05677575 | 359.5252 | 288.1109 | 1.019816 | 2.189397 | 2.185653 | 2.378696 | 1899.247
0.0001883385 | 0.0003088206 | 0.00151021 | 0 | 0.2035667 | 0 | 0 | 0.05856546 | 0 | 0 | 0 | 0 | 0 | 0 | 8.07516e-05 | 0 | 0 | 0 | 544 | 8.458354 | 1.076536 | 1.218331e-05 | 0.03590487 | 0.01973847 | 0.02917624 | 0.2853217 | 0.02257568 | 1.585873 | 0.0126287 | 1.048178 | 0.6312048 | 0.01350032 | 357.15379 | 288.0745 | 1.00025 | 6.075029 | 6.075029 | 6.077487 | 1144.962
0.02365545 | 0.007558704 | 0.005058225 | 0.01050839 | 0 | 0.0005125126 | 0.001930669 | 0 | 0 | 0 | 0.001805669 | 0 | 0 | 0 | 0 | 0 | 0.0002293276 | 8.519855e-05 | 534 | 7.854311 | 1.132562 | 1.163923e-05 | 0.1160559 | 0.06391436 | 0.04118614 | 0.2898534 | 0.0650705 | 7.451376 | 0.0601329 | 2.636813 | 0.6169245 | 0.06023949 | 359.74 | 288.2767 | 1.022332 | 2.329615 | 2.324849 | 2.542534 | 1958.96
0.01606979 | 0.004416729 | 0.002748952 | 0.01516654 | 0.03974407 | 0.0007471704 | 0 | 0 | 0 | 0 | 0 | 0 | 0 | 0 | 0 | 0 | 0 | 0 | 592 | 7.967969 | 1.106884 | 1.169662e-05 | 0.09725544 | 0.0536519 | 0.03540266 | 0.289987 | 0.05449038 | 6.197668 | 0.04981093 | 2.046964 | 0.6211314 | 0.04979512 | 359.0383 | 288.0696 | 1.01516 | 3.153935 | 3.151753 | 3.299274 | 1837.884
0.0009361163 | 0 | 0 | 0 | 0.1449201 | 0 | 0 | 0 | 0 | 0 | 0 | 0 | 0 | 0 | 0 | 0 | 0 | 0 | 574 | 8.286096 | 1.068628 | 1.202747e-05 | 0.03598078 | 0.01985377 | 0.02117515 | 0.2879694 | 0.02112326 | 1.819101 | 0.01450756 | 0.8332927 | 0.6288832 | 0.01488321 | 357.5634 | 287.7149 | 1.000882 | 3.50135 | 3.501342 | 3.509896 | 1198.137
0.001660661 | 0 | 0 | 0 | 0.1448376 | 0 | 0 | 0 | 0 | 0 | 0 | 0 | 0 | 0 | 0 | 0 | 0 | 0 | 567 | 8.283033 | 1.070698 | 1.202394e-05 | 0.0410095 | 0.0226219 | 0.02220754 | 0.2878642 | 0.02387077 | 2.236921 | 0.01784472 | 0.9023168 | 0.628656 | 0.01811907 | 357.61455 | 287.7611 | 1.001565 | 3.539302 | 3.539279 | 3.554456 | 1238.831
0.00224437 | 0 | 0 | 0 | 0.1447712 | 0 | 0 | 0 | 0 | 0 | 0 | 0 | 0 | 0 | 0 | 0 | 0 | 0 | 558 | 8.280565 | 1.072366 | 1.202109e-05 | 0.04464609 | 0.02462211 | 0.02303815 | 0.2877795 | 0.02587288 | 2.523354 | 0.02013422 | 0.9578509 | 0.6284729 | 0.0203552 | 357.6558 | 287.7983 | 1.002115 | 3.567848 | 3.567806 | 3.588321 | 1265.369
0.0062922 | 0 | 0 | 0 | 0.1443104 | 0 | 0 | 0 | 0 | 0 | 0 | 0 | 0 | 0 | 0 | 0 | 0 | 0 | 524 | 8.263452 | 1.083933 | 1.200132e-05 | 0.06436812 | 0.03544059 | 0.0287709 | 0.2871913 | 0.03687879 | 3.972265 | 0.03174487 | 1.34116 | 0.6272019 | 0.03179537 | 357.9429 | 288.056 | 1.00593 | 3.740633 | 3.740302 | 3.797888 | 1393.347
0 | 0 | 0 | 0 | 0.1849801 | 0 | 0 | 0 | 0 | 0.009299637 | 0 | 0 | 0 | 0 | 0 | 0 | 0 | 0 | 518 | 8.351361 | 1.073882 | 1.202808e-05 | 0.04537644 | 0.02504592 | 0.03020268 | 0.2883943 | 0.02603774 | 1.474775 | 0.01173736 | 1.068195 | 0.6320816 | 0.01288667 | 357.95738 | 287.9349 | 1 | 4.404264 | 4.404264 | 4.404264 | 1111.061
0.0007883007 | 0 | 0 | 0 | 0.1919488 | 0 | 0 | 0 | 0 | 0 | 0 | 0 | 0 | 0 | 0 | 0 | 0 | 0 | 484 | 8.380744 | 1.073377 | 1.210341e-05 | 0.03755882 | 0.02068283 | 0.02594036 | 0.2865667 | 0.02266793 | 1.803976 | 0.01436996 | 1.006244 | 0.630799 | 0.01505995 | 357.45564 | 288.0346 | 1.000743 | 4.118092 | 4.118087 | 4.125289 | 1197.916
0.001266436 | 0 | 0 | 0 | 0.1918767 | 0 | 0 | 0 | 0 | 0 | 0 | 0 | 0 | 0 | 0 | 0 | 0 | 0 | 478 | 8.378688 | 1.074741 | 1.210105e-05 | 0.0407871 | 0.02245624 | 0.02661391 | 0.2864976 | 0.02440039 | 2.092773 | 0.01667351 | 1.051784 | 0.6306488 | 0.01724136 | 357.4893 | 288.0649 | 1.001193 | 4.14377 | 4.143756 | 4.155329 | 1228.011
0.000187756 | 0.0003078655 | 0.001505539 | 0 | 0.2055595 | 0 | 0 | 0 | 0 | 0 | 0 | 0 | 0 | 0 | 8.050186e-05 | 0 | 0 | 0 | 475 | 8.403796 | 1.07791 | 1.211626e-05 | 0.0358579 | 0.01973635 | 0.02687453 | 0.2861784 | 0.02200984 | 1.588311 | 0.0126475 | 1.055003 | 0.6312848 | 0.01353534 | 357.39245 | 288.0884 | 1.00025 | 4.358942 | 4.358942 | 4.361392 | 1230.305
0.001870623 | 0 | 0 | 0 | 0.1917856 | 0 | 0 | 0 | 0 | 0 | 0 | 0 | 0 | 0 | 0 | 0 | 0 | 0 | 472 | 8.376089 | 1.076465 | 1.209807e-05 | 0.04452907 | 0.0245105 | 0.0274641 | 0.2864101 | 0.02642766 | 2.408362 | 0.01919235 | 1.109267 | 0.630459 | 0.01965459 | 357.53187 | 288.1033 | 1.001762 | 4.174074 | 4.174044 | 4.191141 | 1258.717
0.0001878327 | 0.0003079913 | 0.001506155 | 0 | 0.2159545 | 0 | 0.001328618 | 0 | 0 | 0 | 0 | 0 | 0 | 0 | 8.053477e-05 | 0 | 0 | 0 | 466 | 8.420598 | 1.078856 | 1.212837e-05 | 0.03785652 | 0.02083097 | 0.02854749 | 0.2860325 | 0.02312774 | 1.634678 | 0.01301225 | 1.111504 | 0.6318645 | 0.01400383 | 357.39259 | 288.1739 | 1.00025 | 4.55438 | 4.554379 | 4.556831 | 1251.52
0.0001876 | 0.0003076097 | 0.001504288 | 0 | 0.2142952 | 0 | 0 | 0 | 0 | 0 | 0 | 0 | 0.0089922 | 0 | 8.043497e-05 | 0 | 0 | 0 | 455 | 8.385305 | 1.079676 | 1.210147e-05 | 0.05497221 | 0.0303083 | 0.03516481 | 0.2878533 | 0.03148332 | 2.226737 | 0.01770595 | 1.3651 | 0.6339336 | 0.01882826 | 357.671889 | 288.1495 | 1.000249 | 4.863281 | 4.86328 | 4.865729 | 1312.489
0.000187837 | 0.0003079983 | 0.001506189 | 0 | 0.2160939 | 0 | 0 | 0 | 0 | 0 | 0 | 0 | 0.0007069933 | 0 | 8.053658e-05 | 0 | 0 | 0 | 444 | 8.422034 | 1.079134 | 1.213085e-05 | 0.0382013 | 0.02101985 | 0.02843709 | 0.286011 | 0.02331882 | 1.664197 | 0.01324718 | 1.113733 | 0.6318837 | 0.01422596 | 357.39411 | 288.1621 | 1.00025 | 4.521456 | 4.521455 | 4.523907 | 1241.303
0.00537666 | 0 | 0 | 0 | 0.191257 | 0 | 0 | 0 | 0 | 0 | 0 | 0 | 0 | 0 | 0 | 0 | 0 | 0 | 439 | 8.361007 | 1.086469 | 1.208074e-05 | 0.0618684 | 0.03400669 | 0.03237683 | 0.2859022 | 0.03600506 | 3.742923 | 0.02986795 | 1.441451 | 0.6293565 | 0.0300497 | 357.7797 | 288.3257 | 1.005067 | 4.3265 | 4.326258 | 4.375451 | 1379.183
0.0001878756 | 0.0003080615 | 0.001506498 | 0 | 0.2181856 | 0 | 0 | 0 | 0 | 0 | 0 | 0 | 0 | 0 | 8.055313e-05 | 0 | 0 | 0 | 439 | 8.429044 | 1.079302 | 1.213645e-05 | 0.03649242 | 0.02007443 | 0.02803197 | 0.2857942 | 0.02257041 | 1.609795 | 0.01281471 | 1.098659 | 0.6317853 | 0.01380288 | 357.36645 | 288.1768 | 1.00025 | 4.496664 | 4.496663 | 4.499115 | 1232.71
0.000188069 | 0.0003083788 | 0.001508049 | 0 | 0.2386156 | 0 | 0 | 0 | 0 | 0 | 0 | 0 | 0 | 0 | 8.063608e-05 | 0 | 0 | 0 | 403 | 8.469897 | 1.081555 | 1.216913e-05 | 0.0374387 | 0.02057647 | 0.02979673 | 0.2851713 | 0.02344909 | 1.642115 | 0.01306563 | 1.165246 | 0.6325944 | 0.01422512 | 357.32445 | 288.3198 | 1.00025 | 4.703166 | 4.703165 | 4.70562 | 1236.461
0.004177377 | 0.009843258 | 0.003374482 | 0.09864099 | 0 | 0.005577847 | 0.001969886 | 0.01768976 | 0 | 0.002941522 | 0 | 0.0002700271 | 0 | 0 | 0.002081637 | 0 | 0 | 0 | 598 | 7.750354 | 1.069781 | 1.109438e-05 | 0.09453772 | 0.05287033 | 0.04717826 | 0.2994432 | 0.05293503 | 4.550238 | 0.03630584 | 1.957128 | 0.6304477 | 0.03649794 | 359.30896 | 287.6436 | 1.005819 | 4.956453 | 4.956125 | 5.013407 | 1938.77
0.004197745 | 0.01008511 | 0.003156397 | 0.09909825 | 0 | 0.005658938 | 0.002066501 | 0.026324 | 0 | 0 | 0 | 0.0002445075 | 0 | 0 | 0.002056933 | 0 | 0 | 0 | 587 | 7.764204 | 1.067755 | 1.112687e-05 | 0.09299759 | 0.05197555 | 0.0462183 | 0.2989196 | 0.05200895 | 4.515608 | 0.03603537 | 1.907897 | 0.6301433 | 0.03621015 | 359.11461 | 287.6527 | 1.005816 | 5.069423 | 5.069096 | 5.126339 | 1891.555
0.0001882824 | 0.0003087286 | 0.00150976 | 0 | 0.2050473 | 0 | 0 | 0.05173676 | 0 | 0 | 0 | 0 | 0 | 0 | 8.072755e-05 | 0 | 0 | 0 | 528 | 8.454488 | 1.076834 | 1.217749e-05 | 0.03596529 | 0.01977337 | 0.02904134 | 0.2853837 | 0.02256524 | 1.588351 | 0.01264799 | 1.053404 | 0.6312636 | 0.01353116 | 357.17899 | 288.0848 | 1.00025 | 5.943468 | 5.943468 | 5.945925 | 1150.343
0.0001881529 | 0.0003085163 | 0.001508722 | 0 | 0.2084486 | 0 | 0 | 0.03598855 | 0 | 0 | 0 | 0 | 0 | 0 | 8.067203e-05 | 0 | 0 | 0 | 511 | 8.445548 | 1.077519 | 1.216404e-05 | 0.03610108 | 0.01985193 | 0.0287103 | 0.2855269 | 0.02254058 | 1.593981 | 0.01269179 | 1.065309 | 0.6313988 | 0.01360172 | 357.23719 | 288.1086 | 1.00025 | 5.607753 | 5.607753 | 5.610208 | 1164.225
0.0001880017 | 0.0003082684 | 0.001507509 | 0 | 0.2124361 | 0 | 0 | 0.01758707 | 0 | 0 | 0 | 0 | 0 | 0 | 8.060721e-05 | 0 | 0 | 0 | 480 | 8.435127 | 1.078321 | 1.214835e-05 | 0.03625527 | 0.0199413 | 0.0282914 | 0.2856938 | 0.02251231 | 1.600475 | 0.01274227 | 1.079089 | 0.6315572 | 0.01368398 | 357.30527 | 288.1365 | 1.00025 | 5.135166 | 5.135166 | 5.13762 | 1185.011
0.008000624 | 0.07676873 | 0.05873633 | 0 | 0 | 0 | 0 | 0 | 0.01286107 | 0 | 0 | 0 | 0 | 0 | 0.0009147547 | 0 | 0 | 0 | 458 | 7.589234 | 1.275055 | 1.211657e-05 | 0.08525132 | 0.04716062 | 0.03832365 | 0.2913672 | 0.04755367 | 6.399016 | 0.0514268 | 3.855427 | 0.6215496 | 0.0513951 | 359.5613 | 287.4403 | 1.008369 | 5.061799 | 5.061133 | 5.142793 | 2125.356
0.0001870236 | 0.0003066645 | 0.001499666 | 0 | 0.2144023 | 0 | 0 | 0 | 0.008498224 | 0 | 0 | 0 | 0 | 0 | 8.018783e-05 | 0 | 0 | 0 | 444 | 8.379019 | 1.095518 | 1.222649e-05 | 0.04083559 | 0.02248703 | 0.0308381 | 0.2866282 | 0.02435806 | 2.134911 | 0.01697801 | 1.333147 | 0.6336666 | 0.01809091 | 357.600938 | 288.1502 | 1.000249 | 4.845646 | 4.845646 | 4.848087 | 1235.766
0.0001883186 | 0.000308788 | 0.001510051 | 0 | 0.2154822 | 0.003512479 | 0 | 0 | 0 | 0 | 0 | 0 | 0 | 0 | 8.074309e-05 | 0 | 0 | 0 | 436 | 8.416595 | 1.080211 | 1.210751e-05 | 0.04176959 | 0.02299478 | 0.03010017 | 0.2864452 | 0.02494648 | 1.790356 | 0.01424741 | 1.178551 | 0.6323992 | 0.01527009 | 357.55789 | 288.2667 | 1.00025 | 4.655157 | 4.655156 | 4.657614 | 1268.135
0.04278986 | 0.007350408 | 0.05415142 | 0.004538744 | 0 | 0 | 0 | 0 | 0 | 0 | 0 | 0 | 0 | 0 | 0 | 0 | 0 | 0 | 433 | 7.595807 | 1.331964 | 1.114215e-05 | 0.1521867 | 0.08284212 | 0.07383291 | 0.284248 | 0.08702009 | 10.17104 | 0.08322732 | 5.47626 | 0.6017922 | 0.08437841 | 361.13415 | 289.2806 | 1.040469 | 3.791711 | 3.775801 | 4.172072 | 2324.927
0.003553542 | 0.07594236 | 0.04103195 | 0.0004001699 | 0.00845365 | 0 | 0 | 0 | 0.03974476 | 0 | 0 | 0 | 0 | 0 | 0.0001523609 | 0 | 0 | 0 | 505 | 7.562642 | 1.260622 | 1.261572e-05 | 0.06631013 | 0.03690081 | 0.03672336 | 0.2947932 | 0.03687707 | 5.627509 | 0.0448762 | 3.688112 | 0.6328156 | 0.04513408 | 359.92504 | 287.2631 | 1.003486 | 5.603242 | 5.603128 | 5.637017 | 1976.365
0 | 0 | 0 | 0.03268293 | 0.1801025 | 0 | 0 | 0 | 0 | 0 | 0 | 0 | 0 | 0 | 0 | 0 | 0 | 0 | 481 | 8.294839 | 1.065562 | 1.186265e-05 | 0.04239885 | 0.02343118 | 0.03311092 | 0.2891969 | 0.02413965 | 1.393833 | 0.01108824 | 1.131506 | 0.6327748 | 0.01249127 | 357.60536 | 288.0641 | 1 | 5.0626 | 5.0626 | 5.0626 | 1420.699
0.02356804 | 0.004041282 | 0.008102781 | 0.04205889 | 0 | 0.01417273 | 0.01351084 | 0 | 0 | 0.004528805 | 0 | 0 | 0 | 0 | 0 | 0 | 0 | 0 | 474 | 7.707222 | 1.140589 | 1.118628e-05 | 0.1308746 | 0.07262159 | 0.06667186 | 0.296113 | 0.07271786 | 7.827988 | 0.0629507 | 3.573595 | 0.6232957 | 0.06283871 | 361.0101 | 288.9333 | 1.022249 | 4.402671 | 4.397941 | 4.614815 | 2178.562
2.789732e-05 | 0 | 0 | 0 | 0 | 0 | 0 | 0 | 0 | 0 | 0 | 0 | 0 | 0 | 0 | 0 | 0 | 0 | 1036 | 7.999888 | 1.05008 | 1.179987e-05 | 0.003929598 | 0.002183085 | 4.151005e-05 | 0.2924488 | 0.00218314 | 0.2535224 | 0.002028201 | 0.002678068 | 0.6233679 | 0.002028208 | 357.80198 | 286.6418 | 1.000026 | 0.002664434 | 0.002664427 | 0.002919256 | 1031.175
7.206557e-05 | 0 | 0 | 0 | 0 | 0 | 0 | 0 | 0 | 0 | 0 | 0 | 0 | 0 | 0 | 0 | 0 | 0 | 1023 | 7.999712 | 1.050207 | 1.179966e-05 | 0.006315696 | 0.003508615 | 0.0001072258 | 0.2924423 | 0.003508846 | 0.4074642 | 0.003259804 | 0.006917796 | 0.6233542 | 0.003259831 | 357.805115 | 286.6447 | 1.000068 | 0.00631421 | 0.006314166 | 0.006972459 | 1044.033
0.0002277923 | 0 | 0 | 0 | 0 | 0 | 0 | 0 | 0 | 0 | 0 | 0 | 0 | 0 | 0 | 0 | 0 | 0 | 963 | 7.999089 | 1.050654 | 1.179893e-05 | 0.01122776 | 0.006237056 | 0.0003388778 | 0.2924195 | 0.006238354 | 0.7243714 | 0.005795478 | 0.02186308 | 0.6233056 | 0.005795632 | 357.81617 | 286.6547 | 1.000215 | 0.01777876 | 0.01777832 | 0.01985922 | 1070.507
0.0006552641 | 0 | 0 | 0 | 0 | 0 | 0 | 0 | 0 | 0 | 0 | 0 | 0 | 0 | 0 | 0 | 0 | 0 | 863 | 7.997379 | 1.051881 | 1.179692e-05 | 0.01903877 | 0.01057423 | 0.0009743941 | 0.292357 | 0.01058056 | 1.228307 | 0.009828933 | 0.06286413 | 0.6231724 | 0.009829681 | 357.84653 | 286.6823 | 1.000617 | 0.04538435 | 0.04538077 | 0.05136743 | 1112.623
0.04225705 | 0 | 0 | 0 | 0 | 0 | 0 | 0 | 0 | 0 | 0 | 0 | 0 | 0 | 0 | 0 | 0 | 0 | 532 | 7.830972 | 1.171278 | 1.160139e-05 | 0.1496742 | 0.08172492 | 0.06022143 | 0.286207 | 0.08496695 | 9.656401 | 0.07852542 | 3.885254 | 0.6100634 | 0.07893704 | 360.902 | 289.3426 | 1.039963 | 1.455473 | 1.439966 | 1.831232 | 1834.111
0.06066691 | 0 | 0 | 0 | 0 | 0 | 0 | 0 | 0 | 0 | 0 | 0 | 0 | 0 | 0 | 0 | 0 | 0 | 422 | 7.757332 | 1.224114 | 1.151487e-05 | 0.1776064 | 0.09625654 | 0.08479581 | 0.2834429 | 0.1018067 | 11.45848 | 0.09385427 | 5.470697 | 0.6041716 | 0.09458171 | 362.321 | 290.503 | 1.057474 | 1.902351 | 1.86975 | 2.43509 | 1997.443
0 | 0 | 0 | 0 | 0 | 0 | 0 | 0 | 0 | 0 | 0 | 0 | 0 | 0 | 0.01731588 | 0 | 0 | 0 | 690 | 7.948052 | 1.118398 | 1.159567e-05 | 0.165144 | 0.09064277 | 0.04308461 | 0.2911644 | 0.0925515 | 6.913613 | 0.05571799 | 1.8037 | 0.618015 | 0.05579408 | 358.768 | 286.64 | 1.015662 | 0.7266937 | 0.7241566 | 0.8831797 | 1417.534
0 | 0 | 0 | 0 | 0 | 0 | 0 | 0 | 0 | 0 | 0 | 0 | 0 | 0 | 0.02157487 | 0 | 0 | 0 | 685 | 7.935275 | 1.135221 | 1.154542e-05 | 0.1839381 | 0.1006604 | 0.053449 | 0.2908466 | 0.1033083 | 7.700409 | 0.06217201 | 2.237596 | 0.6166891 | 0.06227877 | 359.01 | 286.64 | 1.019519 | 0.8655959 | 0.86164 | 1.060046 | 1464.899
0 | 0 | 0 | 0 | 0 | 0 | 0 | 0 | 0 | 0 | 0 | 0 | 0 | 0 | 0.02427084 | 0 | 0 | 0 | 662 | 7.927187 | 1.14587 | 1.15136e-05 | 0.1948232 | 0.1064185 | 0.05996223 | 0.2906453 | 0.109573 | 8.156107 | 0.0659273 | 2.510267 | 0.6158483 | 0.06605539 | 359.164 | 286.64 | 1.021962 | 0.9497219 | 0.9447017 | 1.168094 | 1492.485
0 | 0 | 0 | 0 | 0 | 0 | 0 | 0 | 0 | 0 | 0 | 0 | 0 | 0 | 0.02618976 | 0 | 0 | 0 | 626 | 7.921431 | 1.15345 | 1.149096e-05 | 0.2021793 | 0.1102903 | 0.06457576 | 0.2905019 | 0.1138222 | 8.464061 | 0.06847284 | 2.703409 | 0.6152492 | 0.06861698 | 359.274 | 286.64 | 1.023701 | 1.008027 | 1.00217 | 1.243375 | 1511.195
0 | 0 | 0 | 0 | 0 | 0 | 0 | 0 | 0 | 0 | 0 | 0 | 0 | 0 | 0.02924837 | 0 | 0 | 0 | 623 | 7.912255 | 1.165531 | 1.145487e-05 | 0.2133235 | 0.1161242 | 0.07189083 | 0.2902732 | 0.1202852 | 8.930603 | 0.07234196 | 3.009648 | 0.614293 | 0.07251314 | 359.45 | 286.64 | 1.026474 | 1.098511 | 1.091183 | 1.360826 | 1539.654
0 | 0 | 0 | 0 | 0 | 0 | 0 | 0 | 0 | 0 | 0 | 0 | 0 | 0 | 0.03645558 | 0 | 0 | 0 | 607 | 7.890633 | 1.194 | 1.136982e-05 | 0.2372748 | 0.1285239 | 0.08894048 | 0.2897335 | 0.1342899 | 9.933305 | 0.08071405 | 3.723417 | 0.6120339 | 0.08095578 | 359.868 | 286.64 | 1.033012 | 1.301317 | 1.289846 | 1.626736 | 1601.321
0 | 0 | 0 | 0 | 0 | 0 | 0 | 0 | 0 | 0 | 0 | 0 | 0 | 0 | 0.03191295 | 0 | 0 | 0 | 597 | 7.904261 | 1.176056 | 1.142343e-05 | 0.2225227 | 0.1209099 | 0.07822491 | 0.2900738 | 0.1256448 | 9.315723 | 0.07554803 | 3.274818 | 0.6134588 | 0.07574419 | 359.604 | 286.64 | 1.02889 | 1.175092 | 1.166344 | 1.46081 | 1563.254
0 | 0 | 0 | 0 | 0 | 0 | 0 | 0 | 0 | 0 | 0 | 0 | 0 | 0 | 0.04693287 | 0 | 0 | 0 | 536 | 7.859201 | 1.235385 | 1.124619e-05 | 0.2677528 | 0.1439982 | 0.1132568 | 0.2889473 | 0.1523701 | 11.20924 | 0.09149462 | 4.741398 | 0.608735 | 0.09185534 | 360.484 | 286.64 | 1.042526 | 1.574631 | 1.555407 | 1.990661 | 1680.934
0 | 0 | 0 | 0 | 0 | 0 | 0 | 0 | 0 | 0 | 0 | 0 | 0 | 0 | 0.06233552 | 0 | 0 | 0 | 428 | 7.812993 | 1.296225 | 1.106444e-05 | 0.3060731 | 0.1628987 | 0.1479949 | 0.2877875 | 0.1756018 | 12.81349 | 0.1052908 | 6.195679 | 0.6038524 | 0.1058604 | 361.408 | 286.64 | 1.056534 | 1.94016 | 1.905679 | 2.486916 | 1783.231
0 | 0 | 0 | 0 | 0 | 0 | 0 | 0 | 0 | 0 | 0 | 0 | 0 | 0 | 0.07168721 | 0 | 0 | 0 | 406 | 7.784938 | 1.333164 | 1.095409e-05 | 0.3265891 | 0.1727294 | 0.1684999 | 0.2870811 | 0.1883138 | 13.67237 | 0.1128078 | 7.054105 | 0.6008687 | 0.1135237 | 361.98 | 286.64 | 1.065051 | 2.144993 | 2.098918 | 2.769633 | 1839.205
0 | 0 | 0 | 0 | 0 | 0 | 0 | 0 | 0 | 0 | 0 | 0 | 0 | 0 | 0.08790011 | 0 | 0 | 0 | 272 | 7.7363 | 1.397205 | 1.076278e-05 | 0.3584674 | 0.1875534 | 0.2029998 | 0.2858522 | 0.2085239 | 15.00693 | 0.1247031 | 8.49841 | 0.5956603 | 0.1257073 | 362.992 | 286.64 | 1.07984 | 2.474836 | 2.404294 | 3.231751 | 1928.197
0 | 0 | 0 | 0 | 0 | 0 | 0 | 0 | 0 | 0 | 0 | 0 | 0 | 0 | 0.09102364 | 0 | 0 | 0 | 252 | 7.726929 | 1.409543 | 1.072592e-05 | 0.3641557 | 0.1901362 | 0.2094935 | 0.2856148 | 0.2121965 | 15.24506 | 0.1268564 | 8.770263 | 0.5946516 | 0.1279213 | 363.19 | 286.64 | 1.082693 | 2.535095 | 2.459181 | 3.317082 | 1944.369
0 | 0 | 0 | 0 | 0 | 0 | 0 | 0 | 0 | 0 | 0 | 0 | 0 | 0 | 0.09790909 | 0 | 0 | 0 | 173 | 7.706273 | 1.436741 | 1.064467e-05 | 0.3762447 | 0.1955582 | 0.2236336 | 0.2850909 | 0.220076 | 15.75116 | 0.1314669 | 9.362227 | 0.5924221 | 0.1326714 | 363.63 | 286.64 | 1.088985 | 2.664507 | 2.575977 | 3.501284 | 1979.065
0 | 0 | 0 | 0 | 0.1939804 | 0 | 0 | 0.03640013 | 0 | 0 | 0 | 0 | 0 | 0 | 0 | 0 | 0 | 0 | 607 | 8.424361 | 1.07061 | 1.215405e-05 | 0.0318054 | 0.01750459 | 0.02669259 | 0.2860538 | 0.02002864 | 1.186241 | 0.009445953 | 0.938112 | 0.6311224 | 0.01057037 | 357.24522 | 287.9979 | 1 | 5.323451 | 5.323451 | 5.323451 | 1018.597
0 | 0 | 0 | 0 | 0.191979 | 0 | 0 | 0 | 0.03609745 | 0 | 0 | 0 | 0 | 0 | 0 | 0 | 0 | 0 | 606 | 8.203471 | 1.141869 | 1.251507e-05 | 0.04916155 | 0.02718198 | 0.0378328 | 0.2897144 | 0.02772749 | 3.104546 | 0.02460927 | 1.961 | 0.6396291 | 0.02649529 | 358.378236 | 287.9839 | 1 | 5.292714 | 5.292714 | 5.292714 | 1102.247
0 | 0 | 0 | 0 | 0.1899844 | 0 | 0 | 0 | 0.02599834 | 0 | 0 | 0 | 0 | 0 | 0 | 0 | 0 | 0 | 597 | 8.249977 | 1.121855 | 1.239776e-05 | 0.04492417 | 0.02481536 | 0.03409304 | 0.2889297 | 0.02561006 | 2.719078 | 0.02158239 | 1.674388 | 0.6371602 | 0.02313845 | 358.105208 | 287.9699 | 1 | 4.998571 | 4.998571 | 4.998571 | 1097.514
0 | 0 | 0 | 0 | 0.1929804 | 0 | 0 | 0.02649812 | 0 | 0 | 0 | 0 | 0 | 0 | 0 | 0 | 0 | 0 | 593 | 8.412459 | 1.070698 | 1.214057e-05 | 0.03170609 | 0.01745451 | 0.02616374 | 0.2862391 | 0.01985652 | 1.183913 | 0.009427643 | 0.934434 | 0.6310827 | 0.01054309 | 357.2883 | 287.9909 | 1 | 5.047737 | 5.047737 | 5.047737 | 1028.259
0 | 0 | 0 | 0 | 0.1809819 | 0 | 0 | 0 | 0.009098498 | 0 | 0 | 0 | 0 | 0 | 0 | 0 | 0 | 0 | 587 | 8.316471 | 1.087741 | 1.219238e-05 | 0.03623802 | 0.01999034 | 0.02708827 | 0.2877831 | 0.021347 | 1.866545 | 0.01485056 | 1.158108 | 0.6327829 | 0.01591588 | 357.666356 | 287.9069 | 1 | 4.347414 | 4.347414 | 4.347414 | 1087.894
0 | 0 | 0 | 0 | 0.1889867 | 0 | 0 | 0.01990313 | 0 | 0 | 0 | 0 | 0 | 0 | 0 | 0 | 0 | 0 | 585 | 8.397877 | 1.07039 | 1.212626e-05 | 0.03143359 | 0.01731006 | 0.02548205 | 0.2864635 | 0.01957386 | 1.174494 | 0.009353529 | 0.9196245 | 0.6309241 | 0.01043342 | 357.32386 | 287.9629 | 1 | 4.807424 | 4.807424 | 4.807424 | 1035.113
0 | 0 | 0 | 0 | 0.1849854 | 0 | 0.004900294 | 0 | 0 | 0 | 0 | 0 | 0 | 0 | 0 | 0 | 0 | 0 | 579 | 8.35527 | 1.069613 | 1.207932e-05 | 0.03687197 | 0.02033221 | 0.02675572 | 0.2875213 | 0.02180963 | 1.30496 | 0.01038989 | 0.9814901 | 0.6313841 | 0.01148715 | 357.49438 | 287.9819 | 1 | 4.23055 | 4.23055 | 4.23055 | 1197.24
0 | 0 | 0 | 0 | 0.1829859 | 0 | 0 | 0 | 0 | 0 | 0.005201748 | 0 | 0 | 0 | 0 | 0 | 0 | 0 | 565 | 8.381577 | 1.069868 | 1.211723e-05 | 0.0310183 | 0.01709093 | 0.02424743 | 0.2868556 | 0.0191172 | 1.163957 | 0.00927017 | 0.9100963 | 0.6308222 | 0.01033109 | 357.5071 | 287.9209 | 1 | 4.218619 | 4.218619 | 4.218619 | 1101.406
0 | 0 | 0 | 0 | 0.1849868 | 0 | 0 | 0 | 0 | 0 | 0.01330446 | 0 | 0 | 0 | 0 | 0 | 0 | 0 | 557 | 8.409887 | 1.069683 | 1.215851e-05 | 0.03127357 | 0.01722621 | 0.02494319 | 0.2866379 | 0.01938226 | 1.174681 | 0.009353932 | 0.9374209 | 0.6311139 | 0.0104861 | 357.64005 | 287.9349 | 1 | 4.546514 | 4.546514 | 4.546514 | 1124.002
0 | 0 | 0 | 0 | 0.1829842 | 0 | 0 | 0 | 0 | 0 | 0.01399759 | 0 | 0 | 0 | 0 | 0 | 0 | 0 | 556 | 8.407961 | 1.069428 | 1.215856e-05 | 0.03115798 | 0.01716373 | 0.02478806 | 0.2866852 | 0.01929381 | 1.170461 | 0.00932067 | 0.931722 | 0.6310526 | 0.01043946 | 357.65591 | 287.9209 | 1 | 4.54547 | 4.54547 | 4.54547 | 1125.452
0 | 0 | 0 | 0 | 0.1809829 | 0 | 0 | 0 | 0 | 0 | 0 | 0.008999897 | 0 | 0 | 0 | 0 | 0 | 0 | 549 | 8.334966 | 1.072338 | 1.204907e-05 | 0.04905979 | 0.02709036 | 0.03067324 | 0.2887859 | 0.02792834 | 2.01193 | 0.01600518 | 1.190903 | 0.6330712 | 0.01705485 | 358.177428 | 287.9069 | 1 | 4.343742 | 4.343742 | 4.343742 | 1239.989
0 | 0 | 0 | 0 | 0.1809825 | 0 | 0 | 0 | 0 | 0 | 0 | 0 | 0.02880084 | 0 | 0 | 0 | 0 | 0 | 547 | 8.246762 | 1.0725 | 1.199741e-05 | 0.07894986 | 0.04380306 | 0.04721239 | 0.2931636 | 0.043881 | 2.980956 | 0.02365227 | 1.777844 | 0.6379622 | 0.02523779 | 358.37936 | 287.9069 | 1 | 4.968633 | 4.968633 | 4.968633 | 1333.152
0 | 0 | 0.02909076 | 0 | 0.1899882 | 0 | 0 | 0 | 0 | 0 | 0 | 0 | 0 | 0 | 0 | 0 | 0 | 0 | 545 | 8.263613 | 1.156716 | 1.183635e-05 | 0.03553015 | 0.01953737 | 0.02940694 | 0.2854937 | 0.02227334 | 2.870099 | 0.02293627 | 1.770691 | 0.626222 | 0.02298565 | 357.39874 | 287.8826 | 1 | 5.084678 | 5.084678 | 5.084678 | 1405.453
0 | 0 | 0 | 0 | 0.179987 | 0 | 0 | 0 | 0 | 0 | 0 | 0 | 0.02960043 | 0 | 0 | 0 | 0 | 0 | 544 | 8.241572 | 1.072463 | 1.199326e-05 | 0.07980955 | 0.04429025 | 0.04774304 | 0.293362 | 0.0443521 | 3.014334 | 0.02391509 | 1.798242 | 0.6381262 | 0.02551788 | 358.408134 | 287.8999 | 1 | 4.978337 | 4.978337 | 4.978337 | 1336.397
0 | 0 | 0 | 0 | 0.1899846 | 0 | 0.02940168 | 0 | 0 | 0 | 0 | 0 | 0 | 0 | 0 | 0 | 0 | 0 | 544 | 8.291764 | 1.066488 | 1.200401e-05 | 0.0575028 | 0.03181766 | 0.04003257 | 0.2904797 | 0.03219963 | 1.842523 | 0.01464243 | 1.369982 | 0.6346664 | 0.01618176 | 357.88282 | 288.2521 | 1 | 5.093127 | 5.093127 | 5.093127 | 1362.407
0 | 0.003898062 | 0 | 0 | 0.1799843 | 0 | 0 | 0 | 0 | 0 | 0 | 0 | 0 | 0 | 0 | 0 | 0 | 0 | 543 | 8.35607 | 1.069798 | 1.212657e-05 | 0.03098218 | 0.01707756 | 0.02400267 | 0.287128 | 0.01893495 | 1.220288 | 0.009718204 | 0.9314806 | 0.6309424 | 0.01076547 | 357.4612 | 287.9233 | 1 | 4.124904 | 4.124904 | 4.124904 | 1206.59
0 | 0 | 0 | 0 | 0.1869837 | 0 | 0 | 0 | 0 | 0 | 0 | 0 | 0.01670094 | 0 | 0 | 0 | 0 | 0 | 542 | 8.307164 | 1.072071 | 1.204573e-05 | 0.06387198 | 0.03532851 | 0.03811782 | 0.2904174 | 0.03575785 | 2.40741 | 0.01912998 | 1.433 | 0.6351189 | 0.02041086 | 357.964067 | 287.9489 | 1 | 4.683035 | 4.683035 | 4.683035 | 1274.734
0 | 0 | 0.01909003 | 0 | 0.1869876 | 0 | 0 | 0 | 0 | 0 | 0 | 0 | 0 | 0 | 0 | 0 | 0 | 0 | 540 | 8.297615 | 1.126884 | 1.192355e-05 | 0.03403922 | 0.01873196 | 0.02752579 | 0.2860154 | 0.02118114 | 2.429554 | 0.01939383 | 1.473908 | 0.6277365 | 0.0195602 | 357.40698 | 287.8916 | 1 | 4.758461 | 4.758461 | 4.758461 | 1343.992
0 | 0 | 0 | 0 | 0.1879796 | 0 | 0.01960115 | 0 | 0 | 0 | 0 | 0 | 0 | 0 | 0 | 0 | 0 | 0 | 540 | 8.317156 | 1.067738 | 1.203412e-05 | 0.05036872 | 0.02783193 | 0.03480008 | 0.2893001 | 0.02850164 | 1.652693 | 0.01314369 | 1.217549 | 0.6333553 | 0.01448753 | 357.72728 | 288.144 | 1 | 4.786139 | 4.786139 | 4.786139 | 1311.1
0 | 0 | 0 | 0 | 0.1809851 | 0 | 0 | 0 | 0 | 0 | 0 | 0.0117999 | 0 | 0 | 0 | 0 | 0 | 0 | 539 | 8.326571 | 1.073094 | 1.203648e-05 | 0.05343705 | 0.02952524 | 0.03281204 | 0.2893339 | 0.03019009 | 2.209406 | 0.01756908 | 1.283534 | 0.6338362 | 0.01867967 | 358.410311 | 287.9069 | 1 | 4.445194 | 4.445194 | 4.445194 | 1262.734
0 | 0 | 0 | 0 | 0.1869862 | 0 | 0 | 0 | 0 | 0.004899368 | 0 | 0 | 0 | 0 | 0 | 0 | 0 | 0 | 539 | 8.364174 | 1.07243 | 1.206341e-05 | 0.03939849 | 0.02172701 | 0.02754132 | 0.2876255 | 0.02310906 | 1.341928 | 0.01068329 | 0.9986482 | 0.6315386 | 0.01179237 | 357.69936 | 287.9489 | 1 | 4.25497 | 4.25497 | 4.25497 | 1099.607
0 | 0 | 0 | 0.01520239 | 0.1800393 | 0 | 0 | 0 | 0 | 0 | 0 | 0 | 0 | 0 | 0 | 0 | 0 | 0 | 538 | 8.329674 | 1.067828 | 1.198317e-05 | 0.03670618 | 0.0202559 | 0.02811141 | 0.2880492 | 0.02147569 | 1.273105 | 0.01013489 | 1.002619 | 0.6315948 | 0.01131488 | 357.50886 | 287.9763 | 1 | 4.549188 | 4.549188 | 4.549188 | 1313.302
0 | 0 | 0 | 0 | 0.1829827 | 0.008998551 | 0 | 0 | 0 | 0 | 0 | 0 | 0 | 0 | 0 | 0 | 0 | 0 | 536 | 8.347968 | 1.073188 | 1.202978e-05 | 0.04488724 | 0.02477673 | 0.02980561 | 0.2884062 | 0.02576623 | 1.719021 | 0.01367831 | 1.126934 | 0.632536 | 0.01477416 | 357.89318 | 288.1998 | 1 | 4.368499 | 4.368499 | 4.368499 | 1218.088
0 | 0.008001157 | 0 | 0 | 0.18098 | 0 | 0 | 0 | 0 | 0 | 0 | 0 | 0 | 0 | 0 | 0 | 0 | 0 | 532 | 8.353959 | 1.069908 | 1.216878e-05 | 0.03130615 | 0.01725733 | 0.02450991 | 0.2871827 | 0.01907 | 1.289239 | 0.01026473 | 0.9831006 | 0.6313772 | 0.0113726 | 357.49712 | 287.9549 | 1 | 4.305854 | 4.305854 | 4.305854 | 1260.281
0 | 0 | 0.03878874 | 0 | 0.1859857 | 0 | 0 | 0 | 0 | 0 | 0 | 0 | 0 | 0 | 0 | 0 | 0 | 0 | 531 | 8.216816 | 1.184885 | 1.174072e-05 | 0.03656131 | 0.0200955 | 0.0305646 | 0.2851979 | 0.02298852 | 3.225022 | 0.02580511 | 2.026895 | 0.6244727 | 0.02580088 | 357.4052 | 287.8255 | 1 | 5.290247 | 5.290247 | 5.290247 | 1454.243
0 | 0 | 0 | 0 | 0.1919883 | 0.01319993 | 0 | 0 | 0 | 0 | 0 | 0 | 0 | 0 | 0 | 0 | 0 | 0 | 513 | 8.357577 | 1.075607 | 1.201478e-05 | 0.05044927 | 0.02785709 | 0.03341756 | 0.2888093 | 0.02868624 | 1.932956 | 0.0153701 | 1.265081 | 0.633754 | 0.01661822 | 358.09383 | 288.3931 | 1 | 4.62698 | 4.62698 | 4.62698 | 1248.28
0 | 0 | 0 | 0 | 0.1999781 | 0 | 0 | 0 | 0 | 0 | 0.02580125 | 0 | 0 | 0 | 0 | 0 | 0 | 0 | 512 | 8.47736 | 1.070708 | 1.224123e-05 | 0.03233384 | 0.01779236 | 0.02707951 | 0.2859397 | 0.02036975 | 1.215939 | 0.009677072 | 1.019186 | 0.6320354 | 0.01103596 | 357.81976 | 288.0398 | 1 | 5.108106 | 5.108106 | 5.108106 | 1153.202
0 | 0 | 0 | 0 | 0.1829881 | 0.02299968 | 0 | 0 | 0 | 0 | 0 | 0 | 0 | 0 | 0 | 0 | 0 | 0 | 494 | 8.319977 | 1.077949 | 1.193178e-05 | 0.06021709 | 0.03332344 | 0.03875121 | 0.2906474 | 0.03368238 | 2.322985 | 0.01845529 | 1.475696 | 0.6354044 | 0.01984714 | 358.61918 | 288.6339 | 1 | 4.828077 | 4.828077 | 4.828077 | 1298.625
0 | 0.03210227 | 0 | 0 | 0.1729887 | 0 | 0 | 0 | 0 | 0 | 0 | 0 | 0 | 0 | 0 | 0 | 0 | 0 | 452 | 8.313875 | 1.069029 | 1.239459e-05 | 0.03221355 | 0.0177756 | 0.02599735 | 0.2879225 | 0.01914357 | 1.605256 | 0.0127661 | 1.226746 | 0.633378 | 0.01415324 | 357.73692 | 288.0435 | 1 | 4.958459 | 4.958459 | 4.958459 | 1436.297
0 | 0 | 0 | 0 | 0.2969768 | 0 | 0 | 0.01849816 | 0 | 0 | 0 | 0 | 0 | 0 | 0 | 0 | 0 | 0 | 250 | 8.612452 | 1.082297 | 1.229736e-05 | 0.03647044 | 0.0199893 | 0.03397857 | 0.2831862 | 0.02440811 | 1.370779 | 0.01088862 | 1.25269 | 0.6351967 | 0.01307894 | 357.10886 | 288.7188 | 1 | 5.768819 | 5.768819 | 5.768819 | 1055.858
0 | 0 | 0 | 0.1708197 | 0.1134961 | 0 | 0 | 0 | 0 | 0 | 0 | 0 | 0 | 0 | 0 | 0 | 0 | 0 | 233 | 7.885353 | 1.040278 | 1.080294e-05 | 0.06554494 | 0.03675163 | 0.05859046 | 0.3000639 | 0.0375558 | 1.96594 | 0.01557864 | 1.787443 | 0.6394007 | 0.0184034 | 358.52 | 288.2886 | 1 | 6.553816 | 6.553816 | 6.553816 | 1839.996
0 | 0 | 0 | 0 | 0.2899741 | 0 | 0 | 0 | 0.03060159 | 0 | 0 | 0 | 0 | 0 | 0 | 0 | 0 | 0 | 220 | 8.42694 | 1.141876 | 1.260976e-05 | 0.05119131 | 0.02816617 | 0.04403702 | 0.2862916 | 0.03005109 | 2.931792 | 0.02320198 | 2.078135 | 0.6421629 | 0.02585346 | 358.01866 | 288.6698 | 1 | 6.055299 | 6.055299 | 6.055299 | 1114.775
0 | 0 | 0 | 0.005787905 | 0.2990057 | 0 | 0 | 0 | 0 | 0 | 0 | 0 | 0 | 0 | 0 | 0 | 0 | 0 | 218 | 8.586436 | 1.082138 | 1.223847e-05 | 0.03889032 | 0.02133253 | 0.03526253 | 0.2838034 | 0.02511618 | 1.406539 | 0.01116958 | 1.294384 | 0.6356645 | 0.01347175 | 357.21256 | 288.762 | 1 | 5.35078 | 5.35078 | 5.35078 | 1246.166
0 | 0 | 0 | 0 | 0.2949774 | 0 | 0.008695383 | 0 | 0 | 0 | 0 | 0 | 0 | 0 | 0 | 0 | 0 | 0 | 214 | 8.563869 | 1.081143 | 1.22424e-05 | 0.0454991 | 0.02498234 | 0.0379292 | 0.2846621 | 0.02789834 | 1.55929 | 0.01237894 | 1.372171 | 0.636208 | 0.01466233 | 357.32946 | 288.7883 | 1 | 5.43279 | 5.43279 | 5.43279 | 1254.293
0 | 0 | 0 | 0 | 0.2969815 | 0 | 0 | 0 | 0.02239218 | 0 | 0 | 0 | 0 | 0 | 0 | 0 | 0 | 0 | 211 | 8.482002 | 1.126557 | 1.25282e-05 | 0.04796543 | 0.02636084 | 0.04159251 | 0.2853833 | 0.02878032 | 2.616235 | 0.02072278 | 1.873405 | 0.6405021 | 0.02319342 | 357.78166 | 288.7189 | 1 | 5.882483 | 5.882483 | 5.882483 | 1112.672
0 | 0 | 0 | 0 | 0.3009791 | 0 | 0 | 0 | 0 | 0.004801464 | 0 | 0 | 0 | 0 | 0 | 0 | 0 | 0 | 211 | 8.592355 | 1.084932 | 1.224652e-05 | 0.04408143 | 0.02418742 | 0.03681626 | 0.2841397 | 0.0274938 | 1.511505 | 0.01200075 | 1.340571 | 0.6360296 | 0.01428612 | 357.4608 | 288.7469 | 1 | 5.324548 | 5.324548 | 5.324548 | 1116.545
0 | 0 | 0 | 0 | 0.2999727 | 0 | 0 | 0 | 0 | 0 | 0 | 0 | 0.00790399 | 0 | 0 | 0 | 0 | 0 | 209 | 8.568329 | 1.083708 | 1.225466e-05 | 0.05372619 | 0.02950889 | 0.04018513 | 0.2851079 | 0.03198229 | 1.978449 | 0.0156977 | 1.498094 | 0.6373271 | 0.01785991 | 357.4388 | 288.7398 | 1 | 5.438859 | 5.438859 | 5.438859 | 1235.16
0 | 0.004002633 | 0 | 0 | 0.2919787 | 0 | 0 | 0 | 0 | 0 | 0 | 0 | 0 | 0 | 0 | 0 | 0 | 0 | 207 | 8.579955 | 1.082118 | 1.230679e-05 | 0.03663836 | 0.0200961 | 0.033475 | 0.2837155 | 0.02407979 | 1.416617 | 0.01125157 | 1.282151 | 0.6353827 | 0.01344366 | 357.2321 | 288.7079 | 1 | 5.226681 | 5.226681 | 5.226681 | 1228.208
0 | 0 | 0 | 0.008147404 | 0.2880242 | 0 | 0 | 0 | 0 | 0 | 0 | 0 | 0 | 0 | 0 | 0 | 0 | 0 | 207 | 8.559754 | 1.080623 | 1.220462e-05 | 0.03937723 | 0.02161423 | 0.03523491 | 0.2842975 | 0.02501031 | 1.406137 | 0.01116826 | 1.283048 | 0.6353899 | 0.01337676 | 357.2479 | 288.6969 | 1 | 5.361995 | 5.361995 | 5.361995 | 1270.92
0 | 0 | 0 | 0 | 0.300976 | 0 | 0 | 0 | 0 | 0 | 0 | 0.006100074 | 0 | 0 | 0 | 0 | 0 | 0 | 205 | 8.583652 | 1.084754 | 1.225411e-05 | 0.04881822 | 0.02679818 | 0.03839135 | 0.2845711 | 0.02967971 | 1.913005 | 0.01518104 | 1.458568 | 0.6370136 | 0.01731627 | 357.687105 | 288.7468 | 1 | 5.376877 | 5.376877 | 5.376877 | 1233.466
0 | 0 | 0 | 0 | 0.302973 | 0 | 0 | 0 | 0 | 0 | 0 | 0.008700283 | 0 | 0 | 0 | 0 | 0 | 0 | 201 | 8.579845 | 1.085676 | 1.224561e-05 | 0.05317742 | 0.02920481 | 0.04051604 | 0.2850267 | 0.03173161 | 2.100073 | 0.01665858 | 1.545936 | 0.637798 | 0.01883936 | 357.899223 | 288.7608 | 1 | 5.488793 | 5.488793 | 5.488793 | 1258.858
0 | 0 | 0 | 0 | 0.2989811 | 0.008100278 | 0 | 0 | 0 | 0 | 0 | 0 | 0 | 0 | 0 | 0 | 0 | 0 | 199 | 8.581762 | 1.085642 | 1.222167e-05 | 0.04841727 | 0.02658471 | 0.0388375 | 0.2847384 | 0.02937413 | 1.804905 | 0.01432347 | 1.453457 | 0.6369295 | 0.0165476 | 357.60705 | 288.984 | 1 | 5.439228 | 5.439228 | 5.439228 | 1231.67
0 | 0 | 0.0182015 | 0 | 0.2929788 | 0 | 0 | 0 | 0 | 0 | 0 | 0 | 0 | 0 | 0 | 0 | 0 | 0 | 198 | 8.513152 | 1.135922 | 1.210131e-05 | 0.03830402 | 0.02098218 | 0.0355822 | 0.2828108 | 0.0255796 | 2.522898 | 0.02008582 | 1.77896 | 0.6320954 | 0.02075711 | 357.18778 | 288.6362 | 1 | 5.731797 | 5.731797 | 5.731797 | 1356.601
0 | 0 | 0 | 0 | 0.2999746 | 0 | 0 | 0 | 0 | 0 | 0 | 0.01219876 | 0 | 0 | 0 | 0 | 0 | 0 | 191 | 8.563353 | 1.086291 | 1.222506e-05 | 0.05835301 | 0.03207548 | 0.04299734 | 0.2858117 | 0.03413512 | 2.32355 | 0.0184234 | 1.649825 | 0.6386289 | 0.02063344 | 358.19521 | 288.7398 | 1 | 5.590159 | 5.590159 | 5.590159 | 1286.775
0 | 0 | 0 | 0 | 0.3009796 | 0 | 0 | 0 | 0 | 0 | 0 | 0 | 0.01750086 | 0 | 0 | 0 | 0 | 0 | 189 | 8.531956 | 1.084683 | 1.222556e-05 | 0.06880113 | 0.0378709 | 0.04810599 | 0.2871537 | 0.0393364 | 2.51505 | 0.01992901 | 1.783752 | 0.6398012 | 0.02229485 | 357.75297 | 288.7469 | 1 | 5.766163 | 5.766163 | 5.766163 | 1299.226
0 | 0 | 0 | 0 | 0.2989768 | 0 | 0 | 0 | 0 | 0 | 0.02719727 | 0 | 0 | 0 | 0 | 0 | 0 | 0 | 184 | 8.679545 | 1.081528 | 1.240619e-05 | 0.03663969 | 0.02007349 | 0.03455384 | 0.2828834 | 0.02472968 | 1.376431 | 0.01092827 | 1.298318 | 0.6359828 | 0.01338556 | 357.63883 | 288.7328 | 1 | 6.028302 | 6.028302 | 6.028302 | 1165.644
0 | 0 | 0.0381939 | 0 | 0.2989796 | 0 | 0 | 0 | 0 | 0 | 0 | 0 | 0 | 0 | 0 | 0 | 0 | 0 | 171 | 8.445184 | 1.19556 | 1.192698e-05 | 0.04029576 | 0.02203943 | 0.03840293 | 0.281755 | 0.02737151 | 3.343568 | 0.02667939 | 2.359599 | 0.6290852 | 0.02687386 | 357.1692 | 288.6183 | 1 | 6.304653 | 6.304653 | 6.304653 | 1471.266
0 | 0 | 0 | 0 | 0.296976 | 0 | 0.02069602 | 0 | 0 | 0 | 0 | 0 | 0 | 0 | 0 | 0 | 0 | 0 | 169 | 8.531864 | 1.079563 | 1.22048e-05 | 0.05549083 | 0.03052015 | 0.04434955 | 0.2861431 | 0.03243886 | 1.785726 | 0.01416375 | 1.543751 | 0.6377879 | 0.01668371 | 357.51932 | 288.9175 | 1 | 5.833728 | 5.833728 | 5.833728 | 1336.5
0 | 0 | 0 | 0 | 0.2989785 | 0 | 0 | 0 | 0 | 0 | 0 | 0 | 0.02720152 | 0 | 0 | 0 | 0 | 0 | 167 | 8.489151 | 1.085336 | 1.219132e-05 | 0.0809674 | 0.04467182 | 0.0557622 | 0.2892978 | 0.04551425 | 2.950285 | 0.02334837 | 2.059644 | 0.6421747 | 0.02598713 | 358.077687 | 288.7328 | 1 | 6.028427 | 6.028427 | 6.028427 | 1346.988
0 | 0 | 0 | 0.1920746 | 0.1323448 | 0 | 0 | 0 | 0 | 0 | 0 | 0 | 0 | 0 | 0 | 0 | 0 | 0 | 163 | 7.88054 | 1.039588 | 1.068644e-05 | 0.06954556 | 0.03903159 | 0.06492732 | 0.3008607 | 0.03994087 | 2.037256 | 0.01612297 | 1.935756 | 0.6415511 | 0.01958443 | 358.6 | 288.5268 | 1 | 7.063154 | 7.063154 | 7.063154 | 1891.248
0 | 0 | 0 | 0 | 0.2979746 | 0 | 0.02740239 | 0 | 0 | 0 | 0 | 0 | 0 | 0 | 0 | 0 | 0 | 0 | 158 | 8.513742 | 1.078667 | 1.218359e-05 | 0.06028616 | 0.03318919 | 0.04786153 | 0.2869709 | 0.03471521 | 1.897504 | 0.01504278 | 1.636859 | 0.6386645 | 0.01771122 | 357.62582 | 288.9889 | 1 | 6.026981 | 6.026981 | 6.026981 | 1371.728
0 | 0.009701573 | 0 | 0 | 0.3029813 | 0 | 0 | 0 | 0 | 0 | 0 | 0 | 0 | 0 | 0 | 0 | 0 | 0 | 158 | 8.596261 | 1.083328 | 1.238082e-05 | 0.03740467 | 0.02050972 | 0.03475013 | 0.2834973 | 0.02461641 | 1.499321 | 0.01190156 | 1.366333 | 0.636361 | 0.01431577 | 357.26204 | 288.8191 | 1 | 5.524771 | 5.524771 | 5.524771 | 1299.698
0 | 0 | 0 | 0.01559924 | 0.3000672 | 0 | 0 | 0 | 0 | 0 | 0 | 0 | 0 | 0 | 0 | 0 | 0 | 0 | 156 | 8.568936 | 1.080979 | 1.217247e-05 | 0.0424502 | 0.02330296 | 0.03821107 | 0.2844264 | 0.02647741 | 1.460724 | 0.01159505 | 1.35755 | 0.6363633 | 0.01406405 | 357.26404 | 288.8185 | 1 | 5.70111 | 5.70111 | 5.70111 | 1337.526
0 | 0 | 0 | 0 | 0.3029766 | 0 | 0 | 0 | 0 | 0.008799298 | 0 | 0 | 0 | 0 | 0 | 0 | 0 | 0 | 156 | 8.588355 | 1.086671 | 1.222053e-05 | 0.049418 | 0.02713285 | 0.03954552 | 0.2847301 | 0.02990362 | 1.616436 | 0.01282917 | 1.409536 | 0.6366699 | 0.01519309 | 357.68852 | 288.7608 | 1 | 5.492411 | 5.492411 | 5.492411 | 1125.97
0 | 0 | 0 | 0 | 0.3029742 | 0.01579542 | 0 | 0 | 0 | 0 | 0 | 0 | 0 | 0 | 0 | 0 | 0 | 0 | 153 | 8.574358 | 1.088698 | 1.217419e-05 | 0.05742115 | 0.03156699 | 0.04404925 | 0.2858667 | 0.03360609 | 2.13205 | 0.01690359 | 1.644944 | 0.6386532 | 0.01930417 | 357.99911 | 289.2505 | 1 | 5.727019 | 5.727019 | 5.727019 | 1282.888
0 | 0.0794039 | 0.003764181 | 0.0002140219 | 0 | 0 | 0 | 0 | 0.0009692374 | 0 | 0 | 0 | 0 | 0 | 0 | 0 | 0 | 0 | 645 | 7.900265 | 1.062976 | 1.256094e-05 | 0.01654781 | 0.009212405 | 0.008587316 | 0.2939976 | 0.009425951 | 2.173709 | 0.01731819 | 1.166512 | 0.6307093 | 0.01787281 | 358.57232 | 287.1062 | 1 | 2.588994 | 2.588994 | 2.588994 | 1589.096